## Sheet1
|  | Test feedthrough |  |  | 2005-10-05
|  | Ht | bit | Curr (A) | Res.(Ω)
CERAMTEC | SEM electronic Highgain, Tint= 5s, I=195 fA/bit |  |  |  |  | assembled
Proto Q1 2005
Type A - 1 | feedthrough 1 | 1500 | 10 | 1.95e-12 | 769230769230769.2
| feedthrough 2 | 1500 | 6 | 1.17e-12 | 1282051282051282
CERAMTEC | feedthrough 1 | 1000 | 13 | 2.535e-12 | 394477317554240.6 | assembled
Type A - 2
Proto Q1 2005
MEILI -2
Type B - 1 | SEM electronic Lowgain, Tint= 5s, I=21.7 pA/bit |  |  |  |  | assembled
| feedthrough 1 | 200 | 805 | 1.74685e-08 | 11449179952.5 | Before cleaning
| feedthrough 2 | 1500 | 6 | 1.302e-10 | 11520737327188.9
time 10h 30 | feedthrough 1 | 1000 | 1225 | 2.65825e-08 | 37618734129.6 | After cleaning and heating
| feedthrough 2 | 1500 | 416 | 9.0272e-09 | 166164480680.6
time 13h 30 | feedthrough 1 | 1000 | 624 | 1.35408e-08 | 73850880302.5
| feedthrough 2 | 1000 | 212 | 4.6004e-09 | 217372402399.8
time 15h 10 | feedthrough 1 | 1000 | 758 | 1.64486e-08 | 60795447636.9
| feedthrough 2 | 1000 | 30 | 6.51e-10 | 1536098310291.9
time 16h 10 | feedthrough 1 | 1000 | 681 | 1.47777e-08 | 67669529087.7
| feedthrough 2 | 1000 | 8 | 1.736e-10 | 5760368663594.5
MEILI -2
Type B - 2 | SEM electronic Lowgain, Tint= 5s, I=21.7 pA/bit |  |  |  |  | assembled
| feedthrough 1 | 1500 | 143 | 3.1031e-09 | 483387580161.8
| feedthrough 2 | 1500 | 460 | 9.982e-09 | 150270486876.4
MEILI -2
Type B - 3
time 8h 45 | feedthrough 1 | 1500 | 344 | 7.4648e-09 | 200943092916.1 | assembled
| feedthrough 2 | 1500 | 548 | 1.18916e-08 | 126139459786.7 | 2005-10-06
time 9h 25 | feedthrough 2 | 1500 | 321 | 6.9657e-09 | 215340884620.4
time 9h 25 | feedthrough 2 | 1500 | 222 | 4.8174e-09 | 311371279113.2
time 11h 25 | feedthrough 2 | 1500 | 116 | 2.5172e-09 | 595900206578.7
time 13h 45 | feedthrough 2 | 1500 | 111 | 2.4087e-09 | 622742558226.4
time 17h 05 | feedthrough 2 | 1500 | 135 | 2.9295e-09 | 512032770097.3
time 8h 30 | feedthrough 1 | 1500 | 77 | 1.6709e-09 | 897719791729.0 | 2005-10-07
| feedthrough 2 | 1500 | 22 | 4.774e-10 | 3142019271051.5
CERAMTEC | SEM electronic Highgain, Tint= 5s, I=195 fA/bit
first series 2005
Type A - 3 | feedthrough | 1500 | 5 | 9.75e-13 | 1538461538461538.5 | not assembled
Type A - 4 | feedthrough | 1500 | 3 | 5.85e-13 | 2564102564102564 | not assembled
Type (X) | SEM electronic Highgain, Tint= 5s, I=195 fA/bit |  |  |  |  | not assembled
| feedthrough 1 | 1500 | 260 | 5.07e-11 | 29585798816568.0