## Sheet1
Quench level collection | [6 empty] | 14082007BD
steady state losses |  |  | B | tempearture | current | delta T
| mW/cm3 | mW/g | [Tesla] | [K] | [A] | [K] | Comment
Tevatron | 64 | 8 |  |  |  |  | 1. + 2. bending magnet (Mokhov)
RHIC | 66.4 | 8.3
RHIC inj | 0.02 | 0.0025
RHIC 100 | 0.3256 | 0.0407
HERA 40 | [6 empty] | 1. 2E12prot/s (LHCinj 7E8)
HERA 820 | [6 empty] | 1. 4E9prot/s (LHCtop 8E6)
HERA 920 | [6 empty] | 1. HERA 450 GeV, 4E10, ratio 57)
LHC 450 | 10 | 1.25 |  |  |  |  | LHC-report 44
LHC 7 | 5.29 | 0.66125 |  |  |  |  | LHC-report 45
LHC 7 IR quads MQXA | 18 | 2.25 |  |  |  |  | 1. (Ostoji)
LHC 7 IR quads MQXB | 12.8 | 1.6 |  |  |  |  | 1. + 2. (Mokhov, Ostoji)
transient losses | mJ/cm3 | mJ/g | [Tesla] | [K] | [A] | [K] | Comment
Tevatron < 20 us | 4 | 0.5 | 4.4 | 4.6 |  |  | 1. + 2. bending magnet (Mokhov)
Tevatron 1 ms | 8 | 1 | 4.4 | 4.6 |  |  | 1. + 2. bending magnet (Mokhov)
RHIC | 16 | 2
RHIC inj | 0.081432 | 0.010179
RHIC 100 | 0.051272 | 0.006409
HERA 40
HERA 820 | 2.1 | 0.2625 | 5 | 4.4 |  | 0.8 | 1. bending magnet (Wittenburg)
HERA 820 | 6.6 | 0.825 |  |  |  |  | Mess, Schmueser, DESY-HERA-89-01, min. propagation zone, kept as margin
HERA 920
LHC 450 | 38.1 | 4.7625
LHC 7 | 0.87 | 0.10875
LHC 7 IR quads MQXB | 12 | 1.5 |  |  |  |  | 2. (Mokhov, Ostoji)
density= | 8 | [g/cm3]
Strange figures in the RHIC paper!!!!
1. ATM workshop: AMT - Beam generated heat deposition and quench levels for LHC magnets | http://indico.cern.ch/conferenceDisplay.py?confId=0516
2. Review on the thermal stability of Accelerator Superconducting Magnets | http://indico.cern.ch/conferenceDisplay.py?confId=7282
3. Workshop on Accelerator Magnet Design and Optimization | http://wamdo-2006.web.cern.ch/wamdo-2006/
All papers are also at: | http://cern.ch/blm/literature/literature.htm