## 14
Energy : 60.12 [MeV]
Run time : 53 [sec]
Fluence : 1.042e+10 [p/cm2]
Dose : 1.427e+03 [rad]
Flux : 1.965e+08 [p/cm2/sec]
Doserate : 2.692e+01 [rad/sec]
|  | before | during | after | delta after % | delta during % | delta during
| average | 5.12378 | 5.317519 | 5.123431404 | -0.006802023 | 3.781168 | 0.1937387
| stdev | 0.000284491 | 0.004385895 | 0.001186518 |  | 1441.664 | 0.004395112
CH 01
| 2003-10-05 | 0:40
Time in seconds from 00:00, 1 Jan 1904
| Time | Amps | Hz | Sigma [1/s] | Periods [s]
37751.0283 | 3135364846.3 | 9.999837e-10 | 5.123483726
37751.0285 | 3135364866.3 | 9.99983e-10 | 5.124051048
37751.0287 | 3135364876.3 | 9.999824e-10 | 5.123805
37751.0288 | 3135364886.3 | 9.999833e-10 | 5.124069342
37751.0289 | 3135364896.3 | 9.999833e-10 | 5.279424706
37751.029 | 3135364906.3 | 9.999834e-10 | 5.318713404
37751.0291 | 3135364916.8 | 9.99983e-10 | 5.311020931
37751.0293 | 3135364927.3 | 9.999833e-10 | 5.320169006
37751.0294 | 3135364937.3 | 9.999852e-10 | 5.320171204
37751.0295 | 3135364947.3 | 9.999828e-10 | 5.236994295
37751.0296 | 3135364957.3 | 9.999845e-10 | 5.123001272
37751.0297 | 3135364967.3 | 9.999832e-10 | 5.123322859
37751.0298 | 3135364977.3 | 9.99983e-10 | 5.124668465
37751.0301 | 3135364996.8 | 9.999828e-10 | 5.122302888
37751.0301 | 3135365000.3 | 9.999828e-10
37751.0301 | 3135365003.8 | 9.999822e-10

## 28
Energy : 60.12 [MeV]
Run time : 56 [sec]
Fluence : 1.034e+10 [p/cm2]
Dose : 1.416e+03 [rad]
Flux : 1.847e+08 [p/cm2/sec]
Doserate : 2.529e+01 [rad/sec]
|  | before | during | after | delta after % | delta during % | delta during
| average | 5.123625 | 5.306221954 | 5.123403848 | -0.004314419 | 3.563826 | 0.1825971
| stdev | 0.0003088221 | 0.00900157 | 0.0007975624 |  | 2814.808 | 0.009006865
CH 01
| 2003-10-05 | 0:43
Time in seconds from 00:00, 1 Jan 1904
| Time | Amps | Hz | Sigma [1/s] | Periods [s]
37751.0304 | 3135365022.3 | 9.999818e-10 | 5.123980744
37751.0305 | 3135365032.3 | 9.999824e-10 | 5.123467076
37751.0306 | 3135365042.3 | 9.999831e-10 | 5.123426888
37751.0307 | 3135365052.3 | 9.999828e-10 | 5.207848127
37751.0308 | 3135365062.3 | 9.999828e-10 | 5.30289717
37751.0309 | 3135365072.3 | 9.999828e-10 | 5.297620615
37751.031 | 3135365082.3 | 9.999834e-10 | 5.315576432
37751.0312 | 3135365092.3 | 9.999831e-10 | 5.305468815
37751.0313 | 3135365102.8 | 9.999828e-10 | 5.301379804
37751.0314 | 3135365113.3 | 9.999833e-10 | 5.122210249
37751.0315 | 3135365123.3 | 9.99983e-10 | 5.123096051
37751.0317 | 3135365142.8 | 9.999832e-10 | 5.122985932
37751.0319 | 3135365153.3 | 9.99983e-10 | 5.12459604
37751.032 | 3135365162.8 | 9.999833e-10 | 5.122937369
37751.032 | 3135365168.3 | 9.999828e-10
37751.0321 | 3135365171.8 | 9.999831e-10

## 56
Energy : 60.12 [MeV]
Run time : 133 [sec]
Fluence : 2.023e+10 [p/cm2]
Dose : 2.771e+03 [rad]
Flux : 1.521e+08 [p/cm2/sec]
Doserate : 2.084e+01 [rad/sec]
|  | before | during | after | delta after % | delta during % | delta during
| average | 5.124907 | 5.284811 | 5.123806 | -0.02147189 | 3.120145 | 0.1599045
| stdev | 0.0005042714 | 0.008023957 | 0.0009000835 |  | 1491.198 | 0.008039787
CH 01
| 2003-10-05 | 0:46
Time in seconds from 00:00, 1 Jan 1904
| Time | Amps | Hz | Sigma [1/s] | Periods [s]
37751.0323 | 3135365187.3 | 9.999827e-10 | 5.12462561
37751.0324 | 3135365197.3 | 9.99983e-10 | 5.124605378
37751.0325 | 3135365207.3 | 9.999825e-10 | 5.125488742
37751.0326 | 3135365217.3 | 9.999829e-10 | 5.124758667
37751.0327 | 3135365227.3 | 9.999825e-10 | 5.254765086
37751.0328 | 3135365237.8 | 9.999832e-10 | 5.282549444
37751.033 | 3135365248.3 | 9.999833e-10 | 5.273679933
37751.0331 | 3135365258.8 | 9.999829e-10 | 5.2822539
37751.0332 | 3135365269.3 | 9.999829e-10 | 5.282533888
37751.0334 | 3135365288.8 | 9.99983e-10 | 5.277788505
37751.0336 | 3135365299.3 | 9.999829e-10 | 5.275504156
37751.0337 | 3135365309.3 | 9.999832e-10 | 5.285658918
37751.0338 | 3135365319.3 | 9.999834e-10 | 5.287274599
37751.0339 | 3135365329.3 | 9.999828e-10 | 5.292746805
37751.034 | 3135365339.3 | 9.99983e-10 | 5.292879422
37751.0341 | 3135365349.3 | 9.999823e-10 | 5.300052459
37751.0343 | 3135365359.3 | 9.999825e-10 | 5.194257389
37751.0345 | 3135365379.3 | 9.99983e-10 | 5.122838731
37751.0346 | 3135365389.3 | 9.999825e-10 | 5.124848365
37751.0347 | 3135365399.3 | 9.999822e-10 | 5.122980947
37751.0348 | 3135365409.3 | 9.999831e-10 | 5.124539105
37751.0349 | 3135365419.3 | 9.99983e-10 | 5.123823664
37751.035 | 3135365422.8 | 9.999828e-10

## 84
Energy : 60.12 [MeV]
Run time : 135 [sec]
Fluence : 2.016e+10 [p/cm2]
Dose : 2.762e+03 [rad]
Flux : 1.494e+08 [p/cm2/sec]
Doserate : 2.046e+01 [rad/sec]
|  | before | during | after | delta after % | delta during % | delta during
| average | 5.123236 | 5.2772 | 5.123467 | 0.004507836 | 3.005207 | 0.153963883
| stdev | 0.000563642 | 0.003526123 | 0.001564059 |  | 525.5961 | 0.003570887
CH 01
| 2003-10-05 | 0:50
Time in seconds from 00:00, 1 Jan 1904
| Time | Amps | Hz | Sigma [1/s] | Periods [s]
37751.0352 | 3135365443.3 | 9.999824e-10 | 5.123351574
37751.0354 | 3135365462.3 | 9.999823e-10 | 5.122624042
37751.0356 | 3135365472.3 | 9.999829e-10 | 5.123733529
37751.0357 | 3135365482.3 | 9.999832e-10 | 5.217076686
37751.0358 | 3135365492.8 | 9.99983e-10 | 5.279541766
37751.0359 | 3135365503.3 | 9.999832e-10 | 5.279769738
37751.036 | 3135365513.8 | 9.99983e-10 | 5.281601945
37751.0362 | 3135365524.3 | 9.999827e-10 | 5.272857646
37751.0363 | 3135365534.3 | 9.999823e-10 | 5.270898445
37751.0364 | 3135365544.3 | 9.999823e-10 | 5.272213262
37751.0365 | 3135365554.3 | 9.999831e-10 | 5.27928248
37751.0366 | 3135365564.8 | 9.999825e-10 | 5.277944743
37751.0368 | 3135365575.3 | 9.999832e-10 | 5.276465876
37751.0369 | 3135365585.8 | 9.999828e-10 | 5.276783601
37751.037 | 3135365596.3 | 9.999832e-10 | 5.281177988
37751.0371 | 3135365606.8 | 9.999829e-10 | 5.277865686
37751.0372 | 3135365617.3 | 9.999832e-10 | 5.210786939
37751.0375 | 3135365636.3 | 9.999832e-10 | 5.122626425
37751.0376 | 3135365645.8 | 9.99983e-10 | 5.125638908
37751.0377 | 3135365656.3 | 9.999829e-10 | 5.123519842
37751.0378 | 3135365666.8 | 9.99983e-10 | 5.12208414
37751.0379 | 3135365672.3 | 9.999832e-10
37751.0379 | 3135365675.8 | 9.99983e-10

## 112
Energy : 60.12 [MeV]
Run time : 123 [sec]
Fluence : 2.015e+10 [p/cm2]
Dose : 2.761e+03 [rad]
Flux : 1.639e+08 [p/cm2/sec]
Doserate : 2.245e+01 [rad/sec]
|  | before | during | after | delta after % | delta during % | delta during
| average | 5.123369 | 5.289799 | 5.123556148 | 0.003651743 | 3.248457 | 0.1664304
| stdev | 0.001319242 | 0.003379782 | 0.0008314581 |  | 156.1912 | 0.00362813
CH 01
| 2003-10-05 | 0:54
Time in seconds from 00:00, 1 Jan 1904
| Time | Amps | Hz | Sigma [1/s] | Periods [s]
37751.0381 | 3135365688.3 | 9.999828e-10 | 5.122621728
37751.0382 | 3135365698.3 | 9.999825e-10 | 5.125138324
37751.0383 | 3135365708.3 | 9.999829e-10 | 5.123568793
37751.0384 | 3135365718.3 | 9.99983e-10 | 5.122147378
37751.0385 | 3135365728.3 | 9.999828e-10 | 5.215111875
37751.0386 | 3135365738.8 | 9.999832e-10 | 5.294460558
37751.0388 | 3135365749.3 | 9.999825e-10 | 5.285409796
37751.0389 | 3135365759.8 | 9.99983e-10 | 5.287861855
37751.039 | 3135365770.3 | 9.99983e-10 | 5.292116307
37751.0391 | 3135365780.8 | 9.999825e-10 | 5.291004612
37751.0393 | 3135365791.3 | 9.99983e-10 | 5.287735003
37751.0394 | 3135365801.8 | 9.999828e-10 | 5.293222017
37751.0395 | 3135365812.3 | 9.999827e-10 | 5.287101297
37751.0396 | 3135365822.8 | 9.999828e-10 | 5.285810207
37751.0399 | 3135365843.3 | 9.999824e-10 | 5.293273185
37751.04 | 3135365853.3 | 9.999824e-10 | 5.170327991
37751.0401 | 3135365863.3 | 9.99983e-10 | 5.124475121
37751.0402 | 3135365873.3 | 9.999832e-10 | 5.123380012
37751.0403 | 3135365883.3 | 9.999828e-10 | 5.123863894
37751.0404 | 3135365893.3 | 9.999829e-10 | 5.122505565
37751.0405 | 3135365900.3 | 9.99983e-10
37751.0406 | 3135365903.8 | 9.999825e-10

## 182
Energy : 60.12 [MeV]
Run time : 243 [sec]
Fluence : 5.040e+10 [p/cm2]
Dose : 6.904e+03 [rad]
Flux : 2.074e+08 [p/cm2/sec]
Doserate : 2.841e+01 [rad/sec]
|  | before | during | after | delta after % | delta during % | delta during |  |  | before | during | after | delta after % | delta during % | delta during
| average | 5.12711 | 5.323236 | 5.121352563 | -0.1122913 | 3.825275 | 0.196126 |  | average | 5.028612418 | 6.431486 | 5.034312 | 0.1133515 | 27.89783 | 1.402874
| stdev | 0.00631249 | 0.006413579 | 0.001075977 |  | 1.601412 | 0.008998974 |  | stdev | 0.001135992 | 0.0558116 | 0.003315563 |  | 4813.028 | 0.05582316
| CH 01 | [7 empty] | CH 03
| 2003-10-05 | 0:58 | [6 empty] | 2003-10-05 | 0:58
| Time in seconds from 00:00, 1 Jan 1904 | [7 empty] | Time in seconds from 00:00, 1 Jan 1904
| Time | Amps | Hz | Sigma [1/s] | Periods [s] |  |  |  | Time | Amps | Hz | Sigma [1/s] | Periods [s]
37751.0409 | 3135365935.8 | 9.999825e-10 | 5.134385188 |  |  |  |  | 37751.041 | 3135365946.3 | 9.999829e-10 | 5.02904841
37751.0412 | 3135365956.3 | 9.999827e-10 | 5.123859193 |  |  |  |  | 37751.0413 | 3135365966.3 | 9.999828e-10 | 5.027323016
37751.0415 | 3135365985.8 | 9.999832e-10 | 5.123085207 |  |  |  |  | 37751.0417 | 3135366005.8 | 9.999827e-10 | 5.029465828
37751.0419 | 3135366016.3 | 9.99983e-10 | 5.123235348 |  |  |  |  | 37751.042 | 3135366026.8 | 9.999828e-10 | 5.031369105
37751.0422 | 3135366046.8 | 9.999828e-10 | 5.308151057 |  |  |  |  | 37751.0423 | 3135366056.8 | 9.999828e-10 | 6.364712503
37751.0424 | 3135366067.3 | 9.999831e-10 | 5.318773495 |  |  |  |  | 37751.0426 | 3135366077.8 | 9.999824e-10 | 6.397571599
37751.0427 | 3135366088.3 | 9.999839e-10 | 5.316727496 |  |  |  |  | 37751.0428 | 3135366098.3 | 9.99983e-10 | 6.321810486
37751.0429 | 3135366108.3 | 9.999825e-10 | 5.312129212 |  |  |  |  | 37751.043 | 3135366118.3 | 9.999828e-10 | 6.371757218
37751.0433 | 3135366137.3 | 9.999828e-10 | 5.324247445 |  |  |  |  | 37751.0434 | 3135366147.3 | 9.999825e-10 | 6.471188324
37751.0435 | 3135366157.3 | 9.999831e-10 | 5.322784342 |  |  |  |  | 37751.0436 | 3135366167.3 | 9.99983e-10 | 6.484717733
37751.0437 | 3135366177.3 | 9.999851e-10 | 5.330953841 |  |  |  |  | 37751.0438 | 3135366187.3 | 9.999829e-10 | 6.451359305
37751.0441 | 3135366207.3 | 9.999825e-10 | 5.328327202 |  |  |  |  | 37751.0442 | 3135366217.3 | 9.999828e-10 | 6.473294477
37751.0443 | 3135366227.3 | 9.999827e-10 | 5.33065671 |  |  |  |  | 37751.0444 | 3135366237.3 | 9.999824e-10 | 6.470572195
37751.0445 | 3135366247.3 | 9.999844e-10 | 5.324523364 |  |  |  |  | 37751.0446 | 3135366257.3 | 9.999834e-10 | 6.441104848
37751.0448 | 3135366267.3 | 9.999848e-10 | 5.323814841 |  |  |  |  | 37751.0449 | 3135366277.3 | 9.99983e-10 | 5.464070632
37751.045 | 3135366287.3 | 9.999822e-10 | 5.119938696 |  |  |  |  | 37751.0451 | 3135366297.3 | 9.999824e-10 | 5.030641388
37751.0452 | 3135366307.3 | 9.999833e-10 | 5.121111556 |  |  |  |  | 37751.0453 | 3135366317.8 | 9.99983e-10 | 5.030402702
37751.0455 | 3135366328.3 | 9.999829e-10 | 5.121113026 |  |  |  |  | 37751.0456 | 3135366338.8 | 9.999825e-10 | 5.033498282
37751.0457 | 3135366349.3 | 9.999833e-10 | 5.1203196 |  |  |  |  | 37751.0458 | 3135366359.8 | 9.99983e-10 | 5.038387931
37751.046 | 3135366370.3 | 9.999851e-10 | 5.12286607 |  |  |  |  | 37751.0461 | 3135366380.8 | 9.999827e-10 | 5.034960786
37751.0462 | 3135366388.8 | 9.999828e-10 | [5 empty] | 37751.0462 | 3135366392.3 | 9.99983e-10
37751.0463 | 3135366395.8 | 9.999825e-10

## 252
Energy : 60.12 [MeV]
Run time : 250 [sec]
Fluence : 5.030e+10 [p/cm2]
Dose : 6.891e+03 [rad]
Flux : 2.012e+08 [p/cm2/sec]
Doserate : 2.756e+01 [rad/sec]
|  | before | during | after | delta after % | delta during % | delta during |  |  | before | during | after | delta after % | delta during % | delta during |  |  | before | during | after | delta after % | delta during % | delta during |  |  | before | during | after | delta after % | delta during % | delta during
| average | 5.122551 | 5.316776041 | 5.121333879 | -0.02375899 | 3.79157 | 0.1942251 |  | average | 5.111547 | 5.192934 | 5.10398528 | -0.1479329 | 1.59222 | 0.08138709 |  | average | 5.030771 | 6.362164 | 5.032464771 | 0.03366787 | 26.46499 | 1.331393 |  | average | 5.082685 | 5.329225496 | 5.076845001 | -0.1149093 | 4.850586 | 0.24654
| stdev | 0.001086826 | 0.009474873 | 0.002074633 |  | 771.7928 | 0.009537003 |  | stdev | 0.004305769 | 0.006612747 | 0.0006919634 |  | 53.57875 | 0.007891012 |  | stdev | 0.001716811 | 0.05958269 | 0.002656366 |  | 3370.544 | 0.05960742 |  | stdev | 0.001163995 | 0.01176981 | 0.00280132 |  | 911.1565 | 0.01182723
| CH 01 | [7 empty] | CH 02 | [7 empty] | CH 03 | [7 empty] | CH 04
| 2003-10-05 | 1:06 | [6 empty] | 2003-10-05 | 1:06 | [6 empty] | 2003-10-05 | 1:06 | [6 empty] | 2003-10-05 | 1:06
| Time in seconds from 00:00, 1 Jan 1904 | [7 empty] | Time in seconds from 00:00, 1 Jan 1904 | [7 empty] | Time in seconds from 00:00, 1 Jan 1904 | [7 empty] | Time in seconds from 00:00, 1 Jan 1904
| Time | Amps | Hz | Sigma [1/s] | Periods [s] |  |  |  | Time | Amps | Hz | Sigma [1/s] | Periods [s] |  |  |  | Time | Amps | Hz | Sigma [1/s] | Periods [s] |  |  |  | Time | Amps | Hz | Sigma [1/s] | Periods [s]
37751.0466 | 3135366422.3 | 9.999825e-10 | 5.122188515 |  |  |  |  | 37751.0467 | 3135366431.8 | 9.999823e-10 | 5.109862856 |  |  |  |  | 37751.0468 | 3135366442.3 | 9.99983e-10 | 5.028889509 |  |  |  |  | 37751.0469 | 3135366452.3 | 9.999834e-10 | 5.081353937
37751.0471 | 3135366470.8 | 9.999828e-10 | 5.121691644 |  |  |  |  | 37751.0472 | 3135366481.3 | 9.999832e-10 | 5.116440221 |  |  |  |  | 37751.0474 | 3135366491.8 | 9.999824e-10 | 5.031171044 |  |  |  |  | 37751.0475 | 3135366502.3 | 9.999834e-10 | 5.083509775
37751.0476 | 3135366512.8 | 9.999829e-10 | 5.123772677 |  |  |  |  | 37751.0477 | 3135366523.3 | 9.999829e-10 | 5.108337741 |  |  |  |  | 37751.0478 | 3135366533.8 | 9.999824e-10 | 5.032252499 |  |  |  |  | 37751.048 | 3135366544.3 | 9.999832e-10 | 5.083192729
37751.0481 | 3135366554.3 | 9.999838e-10 | 5.339109046 |  |  |  |  | 37751.0482 | 3135366564.3 | 9.999828e-10 | 5.201927286 |  |  |  |  | 37751.0483 | 3135366574.3 | 9.999832e-10 | 6.4728149 |  |  |  |  | 37751.0484 | 3135366584.3 | 9.99983e-10 | 5.346797471
37751.0485 | 3135366594.3 | 9.999828e-10 | 5.321510492 |  |  |  |  | 37751.0487 | 3135366604.3 | 9.999825e-10 | 5.1961538 |  |  |  |  | 37751.0488 | 3135366614.8 | 9.999828e-10 | 6.402830935 |  |  |  |  | 37751.0489 | 3135366625.3 | 9.999828e-10 | 5.333518083
37751.0491 | 3135366645.3 | 9.999831e-10 | 5.302590698 |  |  |  |  | 37751.0493 | 3135366655.3 | 9.999827e-10 | 5.195266519 |  |  |  |  | 37751.0494 | 3135366665.3 | 9.999824e-10 | 6.338491817 |  |  |  |  | 37751.0495 | 3135366675.3 | 9.999833e-10 | 5.330131799
37751.0496 | 3135366685.3 | 9.999828e-10 | 5.320786988 |  |  |  |  | 37751.0497 | 3135366695.3 | 9.99983e-10 | 5.197227703 |  |  |  |  | 37751.0498 | 3135366705.3 | 9.999823e-10 | 6.418055082 |  |  |  |  | 37751.0499 | 3135366715.3 | 9.999825e-10 | 5.340461218
37751.0501 | 3135366725.3 | 9.999834e-10 | 5.322215986 |  |  |  |  | 37751.0502 | 3135366735.3 | 9.999824e-10 | 5.183088107 |  |  |  |  | 37751.0503 | 3135366745.4 | 9.999831e-10 | 6.289278424 |  |  |  |  | 37751.0504 | 3135366755.3 | 9.999832e-10 | 5.312790884
37751.0505 | 3135366765.3 | 9.999832e-10 | 5.29999695 |  |  |  |  | 37751.0508 | 3135366784.8 | 9.999828e-10 | 5.189221619 |  |  |  |  | 37751.051 | 3135366804.8 | 9.99982e-10 | 5.177971327 |  |  |  |  | 37751.0511 | 3135366815.3 | 9.999831e-10 | 5.079196666
37751.0512 | 3135366824.8 | 9.99983e-10 | 5.118938299 |  |  |  |  | 37751.0513 | 3135366835.3 | 9.999829e-10 | 5.103186435 |  |  |  |  | 37751.0515 | 3135366845.8 | 9.999831e-10 | 5.035298059 |  |  |  |  | 37751.0516 | 3135366856.3 | 9.999827e-10 | 5.079976638
37751.0517 | 3135366866.8 | 9.999831e-10 | 5.122532212 |  |  |  |  | 37751.0518 | 3135366877.3 | 9.999825e-10 | 5.104370619 |  |  |  |  | 37751.0519 | 3135366887.8 | 9.999832e-10 | 5.032065791 |  |  |  |  | 37751.0521 | 3135366898.3 | 9.999831e-10 | 5.075980633
37751.0522 | 3135366908.3 | 9.999825e-10 | 5.122531126 |  |  |  |  | 37751.0523 | 3135366918.3 | 9.99983e-10 | 5.104398786 |  |  |  |  | 37751.0525 | 3135366938.3 | 9.999823e-10 | 5.030030463 |  |  |  |  | 37751.0528 | 3135366957.8 | 9.999832e-10 | 5.074577732
37751.0528 | 3135366961.8 | 9.999828e-10 | [5 empty] | 37751.0528 | 3135366965.3 | 9.99983e-10
37751.0529 | 3135366968.8 | 9.999828e-10

## 526
Energy : 60.12 [MeV]
Run time : 1033 [sec]
Fluence : 2.002e+11 [p/cm2]
Dose : 2.742e+04 [rad]
Flux : 1.938e+08 [p/cm2/sec]
Doserate : 2.654e+01 [rad/sec]
|  | before | during | after | delta after % | delta during % | delta during |  |  | before | during | after | delta after % | delta during % | delta during |  |  | before | during | after | delta after % | delta during % | delta during |  |  | before | during | after | delta after % | delta during % | delta during
| average | 5.122316655 | 5.317146 | 5.182528 | 1.175467 | 3.803539 | 0.1948293 |  | average | 5.108242 | 5.194194 | 5.104795513 | -0.06746929 | 1.682609 | 0.08595174 |  | average | 5.040296 | 6.305958 | 5.030327 | -0.1977901 | 25.11086 | 1.265662 |  | average | 5.08769608 | 5.3336 | 5.057696 | -0.5896592 | 4.833302 | 0.2459037
| stdev | 0.002592353 | 0.0131568 | 0.1146676 |  | 407.5235 | 0.01340976 |  | stdev | 0.005285626 | 0.00729905 | 0.002111063 |  | 38.09245 | 0.00901188 |  | stdev | 0.004649117 | 0.1047399 | 0.002808529 |  | 2152.898 | 0.104843 |  | stdev | 0.002657648 | 0.05254026 | 0.06282727 |  | 1876.946 | 0.05260743
| CH 01 | [7 empty] | CH 02 | [7 empty] | CH 03 | [7 empty] | CH 04
| 2003-10-05 | 1:31 | [6 empty] | 2003-10-05 | 1:31 | [6 empty] | 2003-10-05 | 1:31 | [6 empty] | 2003-10-05 | 1:31
| Time in seconds from 00:00, 1 Jan 1904 | [7 empty] | Time in seconds from 00:00, 1 Jan 1904 | [7 empty] | Time in seconds from 00:00, 1 Jan 1904 | [7 empty] | Time in seconds from 00:00, 1 Jan 1904
| Time | Amps | Hz | Sigma [1/s] | Periods [s] |  |  |  | Time | Amps | Hz | Sigma [1/s] | Periods [s] |  |  |  | Time | Amps | Hz | Sigma [1/s] | Periods [s] |  |  |  | Time | Amps | Hz | Sigma [1/s] | Periods [s]
37751.0635 | 3135367889.3 | 9.999834e-10 | 5.124383081 |  |  |  |  | 37751.0636 | 3135367898.8 | 9.999834e-10 | 5.111605191 |  |  |  |  | 37751.0639 | 3135367918.8 | 9.999827e-10 | 5.035438104 |  |  |  |  | 37751.0641 | 3135367938.8 | 9.99983e-10 | 5.085469898
37751.0643 | 3135367958.8 | 9.999848e-10 | 5.119407887 |  |  |  |  | 37751.0645 | 3135367969.3 | 9.999827e-10 | 5.10214968 |  |  |  |  | 37751.0646 | 3135367979.8 | 9.999825e-10 | 5.044703551 |  |  |  |  | 37751.0647 | 3135367990.3 | 9.999825e-10 | 5.090638427
37751.0648 | 3135368000.3 | 9.999825e-10 | 5.123158997 |  |  |  |  | 37751.0649 | 3135368009.8 | 9.999838e-10 | 5.110971152 |  |  |  |  | 37751.0651 | 3135368020.3 | 9.99983e-10 | 5.040746469 |  |  |  |  | 37751.0652 | 3135368030.8 | 9.999834e-10 | 5.086979915
37751.0653 | 3135368041.3 | 9.999832e-10 | 5.123804388 |  |  |  |  | 37751.0654 | 3135368051.3 | 9.999834e-10 | 5.110198626 |  |  |  |  | 37751.0655 | 3135368061.3 | 9.999833e-10 | 5.041909666 |  |  |  |  | 37751.0656 | 3135368071.3 | 9.999833e-10 | 5.081737364
37751.0658 | 3135368081.3 | 9.999831e-10 | 5.123123133 |  |  |  |  | 37751.0659 | 3135368090.8 | 9.999828e-10 | 5.110899004 |  |  |  |  | 37751.066 | 3135368101.3 | 9.99982e-10 | 5.037194559 |  |  |  |  | 37751.0661 | 3135368111.8 | 9.999832e-10 | 5.08926278
37751.0662 | 3135368122.3 | 9.99983e-10 | 5.338848073 |  |  |  |  | 37751.0663 | 3135368132.3 | 9.999831e-10 | 5.207711753 |  |  |  |  | 37751.0665 | 3135368142.3 | 9.999828e-10 | 6.476188836 |  |  |  |  | 37751.0667 | 3135368161.8 | 9.999831e-10 | 5.345597346
37751.0668 | 3135368172.3 | 9.999825e-10 | 5.324046853 |  |  |  |  | 37751.0669 | 3135368182.3 | 9.999828e-10 | 5.19675246 |  |  |  |  | 37751.067 | 3135368192.3 | 9.999822e-10 | 6.368499128 |  |  |  |  | 37751.0672 | 3135368202.3 | 9.999829e-10 | 5.337256083
37751.0673 | 3135368212.3 | 9.999832e-10 | 5.323711501 |  |  |  |  | 37751.0674 | 3135368222.3 | 9.999828e-10 | 5.202200572 |  |  |  |  | 37751.0675 | 3135368232.3 | 9.999827e-10 | 6.455687581 |  |  |  |  | 37751.0677 | 3135368251.8 | 9.999828e-10 | 5.343931871
37751.068 | 3135368271.8 | 9.999823e-10 | 5.322890662 |  |  |  |  | 37751.0681 | 3135368282.3 | 9.999834e-10 | 5.19818698 |  |  |  |  | 37751.0682 | 3135368292.3 | 9.999832e-10 | 6.418061752 |  |  |  |  | 37751.0683 | 3135368302.3 | 9.999832e-10 | 5.346919384
37751.0684 | 3135368312.8 | 9.999831e-10 | 5.325868314 |  |  |  |  | 37751.0686 | 3135368323.3 | 9.999832e-10 | 5.195350979 |  |  |  |  | 37751.0687 | 3135368333.3 | 9.999828e-10 | 6.369145503 |  |  |  |  | 37751.0688 | 3135368343.3 | 9.999831e-10 | 5.320965134
37751.069 | 3135368362.8 | 9.999833e-10 | 5.319404836 |  |  |  |  | 37751.0691 | 3135368373.3 | 9.999835e-10 | 5.204241035 |  |  |  |  | 37751.0693 | 3135368383.3 | 9.999839e-10 | 6.416177871 |  |  |  |  | 37751.0694 | 3135368393.3 | 9.999832e-10 | 5.337604236
37751.0695 | 3135368403.3 | 9.999833e-10 | 5.327055335 |  |  |  |  | 37751.0696 | 3135368413.3 | 9.999827e-10 | 5.203114479 |  |  |  |  | 37751.0697 | 3135368423.8 | 9.999828e-10 | 6.391575114 |  |  |  |  | 37751.0698 | 3135368434.3 | 9.999828e-10 | 5.33813386
37751.07 | 3135368444.3 | 9.999829e-10 | 5.352231362 |  |  |  |  | 37751.0701 | 3135368454.3 | 9.999831e-10 | 5.200330706 |  |  |  |  | 37751.0703 | 3135368473.8 | 9.999832e-10 | 6.380929554 |  |  |  |  | 37751.0704 | 3135368484.3 | 9.999828e-10 | 5.336741618
37751.0705 | 3135368494.3 | 9.999825e-10 | 5.313473305 |  |  |  |  | 37751.0707 | 3135368504.8 | 9.999828e-10 | 5.197992334 |  |  |  |  | 37751.0708 | 3135368515.3 | 9.999834e-10 | 6.407635526 |  |  |  |  | 37751.0709 | 3135368525.8 | 9.999829e-10 | 5.347280245
37751.071 | 3135368536.3 | 9.999831e-10 | 5.329357575 |  |  |  |  | 37751.0711 | 3135368546.8 | 9.999834e-10 | 5.196504291 |  |  |  |  | 37751.0713 | 3135368557.3 | 9.999827e-10 | 6.376411193 |  |  |  |  | 37751.0714 | 3135368567.3 | 9.99983e-10 | 5.335948732
37751.0715 | 3135368577.3 | 9.99983e-10 | 5.303610113 |  |  |  |  | 37751.0716 | 3135368587.3 | 9.99983e-10 | 5.183289638 |  |  |  |  | 37751.0717 | 3135368597.3 | 9.999837e-10 | 6.119574061 |  |  |  |  | 37751.0718 | 3135368607.3 | 9.999828e-10 | 5.530024592
37751.0721 | 3135368627.3 | 9.999829e-10 | 5.300830402 |  |  |  |  | 37751.0722 | 3135368637.3 | 9.999823e-10 | 5.187168889 |  |  |  |  | 37751.0723 | 3135368647.3 | 9.999825e-10 | 6.204005995 |  |  |  |  | 37751.0724 | 3135368657.3 | 9.999832e-10 | 5.314077725
37751.0727 | 3135368676.8 | 9.999834e-10 | 5.308997364 |  |  |  |  | 37751.073 | 3135368705.8 | 9.999828e-10 | 5.189994812 |  |  |  |  | 37751.0732 | 3135368725.8 | 9.999832e-10 | 6.279161404 |  |  |  |  | 37751.0733 | 3135368736.3 | 9.999832e-10 | 5.303370695
37751.0735 | 3135368746.3 | 9.999828e-10 | 5.308363362 |  |  |  |  | 37751.0736 | 3135368756.8 | 9.999833e-10 | 5.18737878 |  |  |  |  | 37751.0737 | 3135368767.3 | 9.999831e-10 | 6.211443549 |  |  |  |  | 37751.0738 | 3135368777.3 | 9.99983e-10 | 5.31076858
37751.0739 | 3135368787.3 | 9.999853e-10 | 5.317080894 |  |  |  |  | 37751.074 | 3135368797.3 | 9.999835e-10 | [5 empty] | 37751.0742 | 3135368807.8 | 9.999827e-10 | 6.25732413 |  |  |  |  | 37751.0743 | 3135368818.3 | 9.999831e-10 | 5.307917089
37751.0744 | 3135368828.8 | 9.999828e-10 | 5.309449045 |  |  |  |  | 37751.0745 | 3135368839.3 | 9.999832e-10 | 5.190436693 |  |  |  |  | 37751.0746 | 3135368849.3 | 9.999831e-10 | 6.208389137 |  |  |  |  | 37751.0748 | 3135368859.3 | 9.999834e-10 | 5.303674972
37751.0749 | 3135368869.3 | 9.999831e-10 | 5.320366452 |  |  |  |  | 37751.075 | 3135368879.8 | 9.999833e-10 | 5.201353532 |  |  |  |  | 37751.0752 | 3135368899.8 | 9.999825e-10 | 6.277665001 |  |  |  |  | 37751.0754 | 3135368910.3 | 9.999833e-10 | 5.30348569
37751.0755 | 3135368920.3 | 9.999831e-10 | 5.306354111 |  |  |  |  | 37751.0756 | 3135368930.3 | 9.999833e-10 | 5.183662349 |  |  |  |  | 37751.0757 | 3135368940.3 | 9.999832e-10 | 6.23468983 |  |  |  |  | 37751.0758 | 3135368950.3 | 9.999835e-10 | 5.301428455
37751.0759 | 3135368960.8 | 9.999833e-10 | 5.295536093 |  |  |  |  | 37751.0761 | 3135368971.3 | 9.999828e-10 | 5.183335208 |  |  |  |  | 37751.0762 | 3135368981.3 | 9.999828e-10 | 6.130866451 |  |  |  |  | 37751.0763 | 3135368991.3 | 9.999828e-10 | 5.285267487
37751.0765 | 3135369010.8 | 9.999829e-10 | 5.304365332 |  |  |  |  | 37751.0766 | 3135369021.3 | 9.999831e-10 | 5.175923213 |  |  |  |  | 37751.0768 | 3135369031.3 | 9.999831e-10 | 6.112324185 |  |  |  |  | 37751.077 | 3135369051.3 | 9.99983e-10 | 5.275552269
37751.0771 | 3135369061.3 | 9.999831e-10 | 5.287342897 |  |  |  |  | 37751.0772 | 3135369071.3 | 9.999837e-10 | 5.172105004 |  |  |  |  | 37751.0773 | 3135369081.3 | 9.999841e-10 | 6.024728962 |  |  |  |  | 37751.0774 | 3135369091.3 | 9.999834e-10 | 5.273022008
37751.0777 | 3135369110.8 | 9.999832e-10 | 5.280117924 |  |  |  |  | 37751.0778 | 3135369121.3 | 9.999838e-10 | 5.170723023 |  |  |  |  | 37751.078 | 3135369140.3 | 9.999832e-10 | 6.128135135 |  |  |  |  | 37751.0781 | 3135369150.3 | 9.999833e-10 | 5.225859197
37751.0784 | 3135369169.8 | 9.999833e-10 | 5.115927933 |  |  |  |  | 37751.0785 | 3135369180.3 | 9.999835e-10 | 5.106792735 |  |  |  |  | 37751.0786 | 3135369190.3 | 9.999832e-10 | 5.033001262 |  |  |  |  | 37751.0787 | 3135369200.8 | 9.999833e-10 | 5.075779939
37751.0788 | 3135369211.3 | 9.999828e-10 | 5.119612978 |  |  |  |  | 37751.079 | 3135369221.8 | 9.999831e-10 | 5.107167335 |  |  |  |  | 37751.0791 | 3135369232.3 | 9.999837e-10 | 5.033489785 |  |  |  |  | 37751.0792 | 3135369242.8 | 9.999834e-10 | 5.028817867
37751.0793 | 3135369253.3 | 9.999837e-10 | 5.119622012 |  |  |  |  | 37751.0794 | 3135369263.3 | 9.999832e-10 | 5.105534333 |  |  |  |  | 37751.0796 | 3135369273.3 | 9.99983e-10 | 5.0316593 |  |  |  |  | 37751.0797 | 3135369283.3 | 9.999834e-10 | 5.028875295
37751.0798 | 3135369293.3 | 9.999833e-10 | 5.13677554 |  |  |  |  | 37751.0799 | 3135369303.3 | 9.999837e-10 | 5.102153839 |  |  |  |  | 37751.0801 | 3135369322.8 | 9.999834e-10 | 5.027135893 |  |  |  |  | 37751.0802 | 3135369333.3 | 9.999834e-10 | 5.021304982
37751.0804 | 3135369343.3 | 9.999835e-10 | 5.354100745 |  |  |  |  | 37751.0805 | 3135369353.8 | 9.999833e-10 | 5.104326545 |  |  |  |  | 37751.0806 | 3135369364.3 | 9.999834e-10 | 5.029022353 |  |  |  |  | 37751.0807 | 3135369374.8 | 9.99983e-10 | 5.151785906
37751.0809 | 3135369385.3 | 9.999834e-10 | 5.118667256 |  |  |  |  | 37751.0809 | 3135369392.3 | 9.999835e-10 | [5 empty] | 37751.081 | 3135369395.8 | 9.99983e-10 | [5 empty] | 1462.0833
37751.081 | 3135369399.3 | 9.999835e-10 | [5 empty] | 1462.0833 | [7 empty] | 1462.0833 | [7 empty] | 1462.0833