## 209
Energy : 60.12 [MeV]
Run time : 693 [sec]
Fluence : 1.529e+11 [p/cm2]
Dose : 2.094e+04 [rad]
Flux : 2.206e+08 [p/cm2/sec]
Doserate : 3.022e+01 [rad/sec]
|  | before | during | after | delta after % | delta during % | delta during |  |  | before | during | after | delta after % | delta during % | delta during |  |  | before | during | after | delta after % | delta during % | delta during |  |  | before | during | after | delta after % | delta during % | delta during
| average | 7.019509 | 9.319488 | #DIV/0! | #DIV/0! | 32.76553 | 2.29998 |  | average | 6.353058571 | 8.215845 | #DIV/0! | #DIV/0! | 29.32109 | 1.862786 |  | average | 5.443391 | 6.884237 | #DIV/0! | #DIV/0! | 26.46963 | 1.440846 |  | average | 5.699529 | 6.909104 | #DIV/0! | #DIV/0! | 21.22237 | 1.209575
| stdev | 3.642776 | 0.4734533 | #DIV/0! |  | -87.00295 | 3.673415 |  | stdev | 2.193305 | 0.09854547 | #DIV/0! |  | -95.50699 | 2.195517 |  | stdev | 0.6915005 | 0.3634026 | #DIV/0! |  | -47.44724 | 0.7811751 |  | stdev | 1.222668 | 0.03589462 | #DIV/0! |  | -97.06424 | 1.223195
| CH 01 | [7 empty] | CH 02 | [7 empty] | CH 03 | [7 empty] | CH 04
| 2003-10-05 | 5:41 | [6 empty] | 2003-10-05 | 5:41 | [6 empty] | 2003-10-05 | 5:41 | [6 empty] | 2003-10-05 | 5:41
| Time in seconds from 00:00, 1 Jan 1904 | [7 empty] | Time in seconds from 00:00, 1 Jan 1904 | [7 empty] | Time in seconds from 00:00, 1 Jan 1904 | [7 empty] | Time in seconds from 00:00, 1 Jan 1904
| Time | Amps | Hz | Sigma [1/s] | Periods [s] |  |  |  | Time | Amps | Hz | Sigma [1/s] | Periods [s] |  |  |  | Time | Amps | Hz | Sigma [1/s] | Periods [s] |  |  |  | Time | Amps | Hz | Sigma [1/s] | Periods [s]
37751.2376 | 3135382925.8 | 9.999841e-10 | 4.915397408 |  |  |  |  | 37751.2377 | 3135382936.3 | 9.999832e-10 | 5.086380346 |  |  |  |  | 37751.2378 | 3135382946.8 | 9.999838e-10 | 5.043600707 |  |  |  |  | 37751.2379 | 3135382957.3 | 9.999834e-10 | 4.993132368
37751.2381 | 3135382967.8 | 9.999831e-10 | 4.917304853 |  |  |  |  | 37751.2382 | 3135382978.3 | 9.999838e-10 | 5.087126744 |  |  |  |  | 37751.2383 | 3135382988.8 | 9.999835e-10 | 5.044706438 |  |  |  |  | 37751.2384 | 3135382999.3 | 9.999843e-10 | 4.994110254
37751.2385 | 3135383009.3 | 9.999837e-10 | 11.2258242 |  |  |  |  | 37751.2386 | 3135383018.8 | 9.99984e-10 | 8.885668623 |  |  |  |  | 37751.2388 | 3135383029.3 | 9.999837e-10 | 6.241867248 |  |  |  |  | 37751.2389 | 3135383039.3 | 9.999837e-10 | 7.11134477
37751.239 | 3135383049.3 | 9.999834e-10 | 10.71503737 |  |  |  |  | 37751.2391 | 3135383059.3 | 9.999839e-10 | 8.3684201 |  |  |  |  | 37751.2393 | 3135383079.3 | 9.999831e-10 | 6.242071684 |  |  |  |  | 37751.2395 | 3135383089.3 | 9.999837e-10 | 6.964398944
37751.2396 | 3135383099.3 | 9.999844e-10 | 9.76280841 |  |  |  |  | 37751.2397 | 3135383108.8 | 9.999839e-10 | 8.203171893 |  |  |  |  | 37751.2398 | 3135383119.3 | 9.999832e-10 | 6.476914342 |  |  |  |  | 37751.2399 | 3135383129.3 | 9.999837e-10 | 6.901121119
37751.2401 | 3135383148.3 | 9.999832e-10 | 9.44926291 |  |  |  |  | 37751.2403 | 3135383158.3 | 9.99984e-10 | 8.129309078 |  |  |  |  | 37751.2404 | 3135383168.3 | 9.999832e-10 | 6.542171067 |  |  |  |  | 37751.2405 | 3135383178.3 | 9.999834e-10 | 6.907743585
37751.2406 | 3135383188.3 | 9.999831e-10 | 9.30603822 |  |  |  |  | 37751.2407 | 3135383198.3 | 9.999837e-10 | 8.141114496 |  |  |  |  | 37751.2409 | 3135383217.8 | 9.999841e-10 | 6.558482717 |  |  |  |  | 37751.2411 | 3135383228.3 | 9.999835e-10 | 6.851683177
37751.2412 | 3135383238.3 | 9.999842e-10 | 8.96846813 |  |  |  |  | 37751.2413 | 3135383248.3 | 9.999838e-10 | 8.101032867 |  |  |  |  | 37751.2414 | 3135383258.3 | 9.999834e-10 | 6.685409173 |  |  |  |  | 37751.2415 | 3135383267.8 | 9.999839e-10 | 6.847545517
37751.2418 | 3135383287.8 | 9.999834e-10 | 9.33910135 |  |  |  |  | 37751.242 | 3135383307.8 | 9.999834e-10 | 8.102018241 |  |  |  |  | 37751.2422 | 3135383328.3 | 9.999835e-10 | 6.815646364 |  |  |  |  | 37751.2423 | 3135383338.3 | 9.999834e-10 | 6.896917639
37751.2426 | 3135383357.3 | 9.999842e-10 | 9.13263445 |  |  |  |  | 37751.2427 | 3135383367.3 | 9.999837e-10 | 8.161392657 |  |  |  |  | 37751.2428 | 3135383377.3 | 9.999842e-10 | 6.917730835 |  |  |  |  | 37751.2429 | 3135383387.3 | 9.999835e-10 | 6.903433466
37751.243 | 3135383397.3 | 9.999859e-10 | 9.08464715 |  |  |  |  | 37751.2431 | 3135383407.3 | 9.999837e-10 | 8.166389044 |  |  |  |  | 37751.2435 | 3135383436.3 | 9.999831e-10 | 7.01690064 |  |  |  |  | 37751.2436 | 3135383446.3 | 9.99984e-10 | 6.931171217
37751.2437 | 3135383456.3 | 9.999834e-10 | 9.11150455 |  |  |  |  | 37751.2438 | 3135383466.3 | 9.999832e-10 | 8.215475644 |  |  |  |  | 37751.2439 | 3135383476.3 | 9.999839e-10 | 7.074461562 |  |  |  |  | 37751.2442 | 3135383495.3 | 9.999832e-10 | 6.876245713
37751.2443 | 3135383505.3 | 9.999834e-10 | 8.957524652 |  |  |  |  | 37751.2445 | 3135383524.8 | 9.999838e-10 | 8.20287555 |  |  |  |  | 37751.2446 | 3135383535.3 | 9.999844e-10 | 7.192715376 |  |  |  |  | 37751.2447 | 3135383545.3 | 9.999834e-10 | 6.926545791
37751.2449 | 3135383555.3 | 9.999837e-10 | 9.13003457 |  |  |  |  | 37751.245 | 3135383564.8 | 9.999837e-10 | 8.291118975 |  |  |  |  | 37751.2451 | 3135383575.3 | 9.999837e-10 | 7.259132367 |  |  |  |  | 37751.2452 | 3135383585.3 | 9.999831e-10 | 6.932784498
37751.2453 | 3135383595.3 | 9.99984e-10 | 9.15715707 |  |  |  |  | 37751.2454 | 3135383605.3 | 9.999843e-10 | 8.359136559 |  |  |  |  | 37751.2455 | 3135383615.3 | 9.999834e-10 | 7.325200572 |  |  |  |  | 37751.2458 | 3135383634.8 | 9.999837e-10 | 6.919316437
37751.2459 | 3135383645.3 | 9.999841e-10 | 9.03913085 |  |  |  |  | 37751.246 | 3135383655.3 | 9.999837e-10 | 8.364523678 |  |  |  |  | 37751.2461 | 3135383665.3 | 9.999842e-10 | 7.388247245 |  |  |  |  | 37751.2463 | 3135383684.3 | 9.99984e-10 | 6.95945095
37751.2465 | 3135383694.3 | 9.999837e-10 | 9.13512746 |  |  |  |  | 37751.2466 | 3135383704.3 | 9.999834e-10 | 5.22433385 |  |  |  |  | 37751.2467 | 3135383714.3 | 9.999833e-10 | 4.989051311 |  |  |  |  | 37751.2468 | 3135383725.8 | 9.999831e-10