## 0
Energy : ~ 60 [MeV]
Fluence : | 0 | [p/cm2]
Flux : | 0 | [p/cm2/sec]
| before | during | after | delta after % | delta during % | delta during |  | before | during | after | delta after % | delta during % | delta during |  | before | during | after | delta after % | delta during % | delta during |  | before | during | after | delta after % | delta during % | delta during
average | 0.05676937 | 0.05236482 | #DIV/0! | #DIV/0! | -7.758668 | -0.004404547 | average | 0.06813618 | 0.1441871 | #DIV/0! | #DIV/0! | 111.6161 | 0.07605096 | average | 0.04085424 | 0.04026693 | #DIV/0! | #DIV/0! | -1.437584 | -0.0005873139 | average | 0.03582916 | 0.03568682 | #DIV/0! | #DIV/0! | -0.3972788 | -0.0001423417
stdev | 0.005832311 | 0.005251355 | #DIV/0! |  | -9.961004 | 0.007848094 | stdev | 0.01986262 | 0.02837967 | #DIV/0! |  | 42.87976 | 0.03463999 | stdev | 0.0003726055 | 0.0007080433 | #DIV/0! |  | 90.02493 | 0.0008001001 | stdev | 7.766701e-05 | 9.608313e-05 | #DIV/0! |  | 23.71164 | 0.0001235481
CH 01 | 10pA+1 | [5 empty] | CH 02 | 10pA+1 | [5 empty] | CH 03 | 10pA+1 | [5 empty] | CH 04 | 10pA
2003-06-02 | 18:46 | [5 empty] | 2003-06-02 | 18:46 | [5 empty] | 2003-06-02 | 18:46 | [5 empty] | 2003-06-02 | 18:46
C:\local labview vi\local data\lauvainLN\20030602_1846_01_zero | [6 empty] | C:\local labview vi\local data\lauvainLN\20030602_1846_02_zero | [6 empty] | C:\local labview vi\local data\lauvainLN\20030602_1846_03_zero | [6 empty] | C:\local labview vi\local data\lauvainLN\20030602_1846_04_zero
Time | Amps | Hz | Sigma [1/s] | Periods [s] |  |  | Time | Amps | Hz | Sigma [1/s] | Periods [s] |  |  | Time | Amps | Hz | Sigma [1/s] | Periods [s] |  |  | Time | Amps | Hz | Sigma [1/s] | Periods [s]
18:49 | 1.000879e-12 | 0.05036095862 | 0.002755878237 |  |  |  | 18:52 | 1.000807e-12 | 0.04611060459 | 0.006672437161 |  |  |  | 18:54 | 1.000731e-12 | 0.04042542529 | 0.0003102226895 |  |  |  | 18:57 | 1.000728e-12 | 0.03583494933 | 1.724034684e-05
18:59 | 1.00061e-12 | 0.05818051638 | 0.0003096061778 |  |  |  | 19:01 | 1.000656e-12 | 0.073610097 | 0.002123020836 |  |  |  | 19:03 | 1.000553e-12 | 0.04109901047 | 0.0003609527461 |  |  |  | 19:06 | 1.000554e-12 | 0.03590377067 | 9.179760153e-05
19:08 | 1.00047e-12 | 0.0617666336 | 0.0007358310766 |  |  |  | 19:10 | 1.00048e-12 | 0.08468785012 | 0.001688819214 |  |  |  | 19:13 | 1.000445e-12 | 0.04103829187 | 0.000130658447 |  |  |  | 19:15 | 1.000438e-12 | 0.03574876062 | 1.551981352e-05
19:18 | 1.00037e-12 | 0.06220759364 | 0.001513431405 |  |  |  | 19:19 | 1.000398e-12 | 0.09978144033 | 0.01363503102 |  |  |  | 19:22 | 1.000304e-12 | 0.04061966462 | 0.0006303296724 |  |  |  | 19:25 | 1.000331e-12 | 0.03559662506 | 2.604615707e-05
19:27 | 1.000282e-12 | 0.06517276722 | 0.0008671690889 |  |  |  | 19:28 | 1.000244e-12 | 0.132843055 | 0.003002362504 |  |  |  | 19:32 | 1.000235e-12 | 0.0394647934 | 0.001128875441 |  |  |  | 19:34 | 1.000199e-12 | 0.03568259409 | 5.017810919e-05
19:36 | 1.000209e-12 | 0.06334251657 | 0.002631327165 |  |  |  | 19:37 | 1.000181e-12 | 0.1294190751 | 0.0007784128659 |  |  |  | 19:40 | 1.000225e-12 | 0.04008051754 | 0.0006621487758 |  |  |  | 19:43 | 1.000208e-12 | 0.03568527758 | 5.50125361e-05
19:44 | 1.000172e-12 | 0.05641858321 | 0.0003800397726 |  |  |  | 19:46 | 1.000208e-12 | 0.1109050223 | 0.003377625582 |  |  |  | 19:48 | 1.000214e-12 | 0.04030591142 | 0.0007121711926 |  |  |  | 19:52 | 1.000091e-12 | 0.0356827598 | 4.882394583e-05
19:54 | 1.000164e-12 | 0.05207239053 | 0.002070194241 |  |  |  | 19:55 | 1.000075e-12 | 0.1045237836 | 0.003843902235 |  |  |  | 19:58 | 1.00004e-12 | 0.040009612 | 0.000264215255 |  |  |  | 20:02 | 1.00015e-12 | 0.03576101846 | 2.51764442e-05
20:04 | 1.00011e-12 | 0.04804456724 | 0.0008021106425 |  |  |  | 20:05 | 1.000063e-12 | 0.09659380985 | 0.001468790263 |  |  |  | 20:09 | 1.00008e-12 | 0.0409822016 | 0.0003953329678 |  |  |  | 20:11 | 1.00005e-12 | 0.03567476452 | 3.65905512e-05
20:14 | 1.00005e-12 | 0.04770871715 | 0.0003633523449 |  |  |  | 20:15 | 1.000099e-12 | 0.118117353 | 0.000419097839 |  |  |  | 20:18 | 1.000121e-12 | 0.04102298622 | 0.0002296292 |  |  |  | 20:21 | 1.000097e-12 | 0.0357445286 | 6.128747467e-05
20:24 | 1.000089e-12 | 0.04881940663 | 0.0002661734031 |  |  |  | 20:25 | 1.000137e-12 | 0.1190784145 | 0.0004125046248 |  |  |  | 20:29 | 1.000122e-12 | 0.04082548681 | 0.000308977255 |  |  |  | 20:33 | 1.00012e-12 | 0.03556018886 | 4.640794369e-05
20:35 | 1.000145e-12 | 0.04726649087 | 0.000473140937 |  |  |  | 20:36 | 1.000098e-12 | 0.1160165333 | 0.002558956974 |  |  |  | 20:39 | 1.000072e-12 | 0.04028226826 | 0.0001521837558 |  |  |  | 20:41 | 1.000123e-12 | 0.03563424312 | 1.19790682e-05
20:44 | 1.000055e-12 | 0.04800862767 | 0.0005497451898 |  |  |  | 20:45 | 1.000113e-12 | 0.1321617563 | 0.0005147969425 |  |  |  | 20:47 | 1.000123e-12 | 0.04062533581 | 0.0003776752908 |  |  |  | 20:51 | 1.000112e-12 | 0.03577125221 | 5.284227699e-05
20:53 | 1.000142e-12 | 0.04780536124 | 0.0004374459219 |  |  |  | 20:54 | 1.000154e-12 | 0.1265080046 | 0.003849473157 |  |  |  | 20:57 | 1.000192e-12 | 0.04085061072 | 7.212612665e-05 |  |  |  | 21:01 | 1.000162e-12 | 0.03558449098 | 3.820520123e-05
21:03 | 1.000088e-12 | 0.04782983258 | 0.0008880775637 |  |  |  | 21:04 | 1.000142e-12 | 0.1329766991 | 0.001325556657 |  |  |  | 21:07 | 1.000174e-12 | 0.03919882083 | 0.001010941705 |  |  |  | 21:12 | 1.000176e-12 | 0.03565772858 | 6.018902463e-05
21:14 | 1.000176e-12 | 0.04858342889 | 0.0005432950174 |  |  |  | 21:15 | 1.000206e-12 | 0.157062286 | 0.0004936316741 |  |  |  | 21:18 | 1.000173e-12 | 0.04119609257 | 0.0003581958539 |  |  |  | 21:21 | 1.00014e-12 | 0.03559155777 | 1.28578336e-05
21:23 | 1.000174e-12 | 0.04833482475 | 0.0006514068093 |  |  |  | 21:24 | 1.000207e-12 | 0.1451782988 | 0.005489962873 |  |  |  | 21:28 | 1.000213e-12 | 0.03988888479 | 0.0002645661767 |  |  |  | 21:31 | 1.000231e-12 | 0.03584534477 | 0.0004407152399
21:32 | 1.000252e-12 | 0.06502968423 | 0.00339638937 |  |  |  | 21:33 | 1.000264e-12 | 0.1989223642 | 0.002787892849 |  |  |  | 21:36 | 1.000247e-12 | 0.0405213099 | 0.0001890877178 |  |  |  | 21:39 | 1.000237e-12 | 0.03559585764 | 8.204534945e-06
21:41 | 1.000252e-12 | 0.05045497049 | 0.0008703771469 |  |  |  | 21:42 | 1.000238e-12 | 0.1565100183 | 0.001040864745 |  |  |  | 21:45 | 1.000168e-12 | 0.03898887777 | 0.0009523930671 |  |  |  | 21:48 | 1.000217e-12 | 0.0356618848 | 4.920214637e-05
21:51 | 1.000249e-12 | 0.04985837866 | 0.0001421280202 |  |  |  | 21:51 | 1.000228e-12 | 0.1601084026 | 0.002453057185 |  |  |  | 21:54 | 1.000245e-12 | 0.04058516051 | 8.861836618e-05 |  |  |  | 21:57 | 1.000303e-12 | 0.03554191584 | 2.148510169e-05
21:59 | 1.000215e-12 | 0.05035316765 | 0.000198070924 |  |  |  | 22:00 | 1.000309e-12 | 0.1648883293 | 0.001125567163 |  |  |  | 22:02 | 1.000283e-12 | 0.03943237603 | 0.001608609226 |  |  |  | 22:05 | 1.000267e-12 | 0.03582096824 | 3.219817172e-05
22:07 | 1.000288e-12 | 0.05554221144 | 0.0009461027389 |  |  |  | 22:08 | 1.00022e-12 | 0.1639726263 | 0.001252153946 |  |  |  | 22:11 | 1.000293e-12 | 0.04071497606 | 0.0001236602282 |  |  |  | 22:13 | 1.000272e-12 | 0.03569923715 | 1.612794036e-05
22:16 | 1.000258e-12 | 0.05591031655 | 0.0009976299301 |  |  |  | 22:16 | 1.000291e-12 | 0.1712560344 | 0.000576953641 |  |  |  | 22:19 | 1.000261e-12 | 0.04049370472 | 0.0001759348843 |  |  |  | 22:22 | 1.000304e-12 | 0.03570968764 | 2.505976434e-05
22:23 | 1.000325e-12 | 0.05702869609 | 0.0006733627849 |  |  |  | 22:24 | 1.000324e-12 | 0.1691612463 | 0.0008885605578 |  |  |  | 22:27 | 1.000286e-12 | 0.0385307565 | 0.0003231097393 |  |  |  | 22:30 | 1.000339e-12 | 0.03590052184 | 5.22043537e-05
22:32 | 1.000264e-12 | 0.05409430759 | 0.0005058137358 |  |  |  | 22:33 | 1.000336e-12 | 0.1645944373 | 0.001619768164 |  |  |  | 22:35 | 1.000341e-12 | 0.04047801127 | 5.559195115e-05 |  |  |  | 22:38 | 1.000301e-12 | 0.0357101451 | 3.453447139e-05
22:40 | 1.000317e-12 | 0.05715479839 | 0.002397099231 |  |  |  | 22:40 | 1.00035e-12 | 0.189975527 | 0.0028466255 |  |  |  | 22:43 | 1.000355e-12 | 0.04059160002 | 0.0001160597621 |  |  |  | 22:46 | 1.00033e-12 | 0.03558981575 | 8.918124684e-06
22:48 | 1.000341e-12 | 0.05638020435 | 0.0001392269532 |  |  |  | 22:49 | 1.000326e-12 | 0.1793602111 | 0.001109656601 |  |  |  | 22:53 | 1.000306e-12 | 0.03851564893 | 0.002442221493 |  |  |  | 22:55 | 1.000329e-12 | 0.03577224409 | 0.0001035527348

## 5E6
Energy : ~ 60 [MeV]
Fluence : | 1300000000 | [p/cm2]
Flux : | 5000000 | [p/cm2/sec]
| before | during | after | delta after % | delta during % | delta during |  | before | during | after | delta after % | delta during % | delta during |  | before | during | after | delta after % | delta during % | delta during |  | before | during | after | delta after % | delta during % | delta during
average | 5.152163274 | 5.159205 | 5.157905342 | 0.1114497 | 0.1366692 | 0.007041419 | average | 5.064300968 | 5.09051 | 5.07501929 | 0.2116446 | 0.5175166 | 0.0262086 | average | 5.058662825 | 5.039506 | #DIV/0! | #DIV/0! | -0.3786838 | -0.01915633 | average | 0.05284126707 | 82.27472 | 0.05164235865 | -2.268887 | 155601.6 | 82.22188
stdev | #DIV/0! | 0.009456452 | #DIV/0! |  | #DIV/0! | #DIV/0! | stdev | #DIV/0! | 0.01041728 | #DIV/0! |  | #DIV/0! | #DIV/0! | stdev | #DIV/0! | 0.006019566 | #DIV/0! |  | #DIV/0! | #DIV/0! | stdev | #DIV/0! | 2.868689 | #DIV/0! |  | #DIV/0! | #DIV/0!
CH 01 | [6 empty] | CH 02 | [6 empty] | CH 03 | [6 empty] | CH 04
2003-06-03 | 4:40 | [5 empty] | 2003-06-03 | 4:40 | [5 empty] | 2003-06-03 | 4:40 | [5 empty] | 2003-06-03 | 4:40
C:\local labview vi\local data\lauvainLN\20030603_0440_01_fixCOMP1 | [6 empty] | C:\local labview vi\local data\lauvainLN\20030603_0440_02_fixCOMP1 | [6 empty] | C:\local labview vi\local data\lauvainLN\20030603_0440_03_fixCOMP1 | [6 empty] | C:\local labview vi\local data\lauvainLN\20030603_0440_04_fixCOMP1
Time | Amps | Hz | Sigma [1/s] | Periods [s] |  |  | Time | Amps | Hz | Sigma [1/s] | Periods [s] |  |  | Time | Amps | Hz | Sigma [1/s] | Periods [s] |  |  | Time | Amps | Hz | Sigma [1/s] | Periods [s]
4:41 | 9.999824e-10 | 5.152163274 | 0.01509237363 |  |  |  | 4:41 | 9.999822e-10 | 5.064300968 | 0.0128386196 |  |  |  | 4:41 | 9.999823e-10 | 5.058662825 | 0.02552657249 |  |  |  | 4:43 | 9.999819e-10 | 0.05284126707 | 0.0004156381303
4:43 | 9.999821e-10 | 5.164595527 | 0.01052003565 |  |  |  | 4:43 | 9.999818e-10 | 5.096609289 | 0.01748867095 |  |  |  | 4:43 | 9.999818e-10 | 5.037950943 | 0.01603867109 |  |  |  | 4:43 | 9.999815e-10 | 86.42365573 | 6.87183073
4:43 | 9.999821e-10 | 5.165396583 | 0.02150451747 |  |  |  | 4:43 | 9.999824e-10 | 5.082134372 | 0.02730360195 |  |  |  | 4:43 | 9.999819e-10 | 5.044208775 | 0.01344190857 |  |  |  | 4:43 | 9.999819e-10 | 77.90032808 | 2.635776012
4:43 | 9.999822e-10 | 5.175307551 | 0.01471198982 |  |  |  | 4:44 | 9.99982e-10 | 5.093015089 | 0.0185627361 |  |  |  | 4:44 | 9.999817e-10 | 5.046854903 | 0.01964891005 |  |  |  | 4:44 | 9.999812e-10 | 81.57225769 | 3.332487152
4:44 | 9.999818e-10 | 5.149920001 | 0.01082227258 |  |  |  | 4:44 | 9.999821e-10 | 5.105257909 | 0.03752667422 |  |  |  | 4:44 | 9.999822e-10 | 5.038369592 | 0.02721103861 |  |  |  | 4:44 | 9.999822e-10 | 83.37112441 | 4.110475189
4:44 | 9.999815e-10 | 5.152437942 | 0.01305999498 |  |  |  | 4:44 | 9.999821e-10 | 5.0855206 | 0.02128519661 |  |  |  | 4:44 | 9.999824e-10 | 5.044619553 | 0.0277410887 |  |  |  | 4:44 | 9.999823e-10 | 83.43309329 | 2.71782064
4:44 | 9.99982e-10 | 5.151132269 | 0.006635505353 |  |  |  | 4:44 | 9.999817e-10 | 5.096587162 | 0.01595770511 |  |  |  | 4:45 | 9.999815e-10 | 5.03043573 | 0.01207422755 |  |  |  | 4:45 | 9.999815e-10 | 80.94787252 | 2.528330733
4:45 | 9.999815e-10 | 5.15564298 | 0.005766640594 |  |  |  | 4:45 | 9.999818e-10 | 5.074442532 | 0.007210446652 |  |  |  | 4:45 | 9.999828e-10 | 5.034105935 | 0.01720324534 |  |  |  | 4:47 | 9.999821e-10 | 0.05164235865 | 0.0004165084278
4:47 | 9.999814e-10 | 5.157905342 | 0.006344983693 |  |  |  | 4:47 | 9.99982e-10 | 5.07501929 | NaN
4:47 | 9.99982e-10 | 5.162261867 | NaN

## 1E7
Energy : ~ 60 [MeV]
Fluence : | 14000000000 | [p/cm2]
Flux : | 10000000 | [p/cm2/sec]
| before | during | after | delta after % | delta during % | delta during |  | before | during | after | delta after % | delta during % | delta during |  | before | during | after | delta after % | delta during % | delta during |  | before | during | after | delta after % | delta during % | delta during
average | 5.150615 | 5.219167 | 5.138959185 | -0.2262967 | 1.330958 | 0.06855254 | average | 5.08496 | 5.100129 | 5.092449615 | 0.1472842 | 0.2982999 | 0.01516843 | average | 5.04744826 | 5.047829 | 5.061283898 | 0.2741115 | 0.007534815 | 0.0003803159 | average | 0.04869434 | 1067.622314 | 0.05574523287 | 14.47991 | 2192397.9 | 1067.574
stdev | 0.002861008 | 0.01407237 | 0.001049594 |  | 391.8675 | 0.01436026 | stdev | 0.00823837 | 0.00920667 | #DIV/0! |  | 11.75354 | 0.01235449 | stdev | 0.00985032 | 0.01629104 | #DIV/0! |  | 65.38592 | 0.01903751 | stdev | 0.0007889609 | 89.8217 | #DIV/0! |  | 11384709.6 | 89.8217
CH 01 | [6 empty] | CH 02 | [6 empty] | CH 03 | [6 empty] | CH 04
2003-06-03 | 4:55 | [5 empty] | 2003-06-03 | 4:55 | [5 empty] | 2003-06-03 | 4:55 | [5 empty] | 2003-06-03 | 4:55
C:\local labview vi\local data\lauvainLN\20030603_0455_01_fixCOMP1 | [6 empty] | C:\local labview vi\local data\lauvainLN\20030603_0455_02_fixCOMP1 | [6 empty] | C:\local labview vi\local data\lauvainLN\20030603_0455_03_fixCOMP1 | [6 empty] | C:\local labview vi\local data\lauvainLN\20030603_0455_04_fixCOMP1
Time | Amps | Hz | Sigma [1/s] | Periods [s] |  |  | Time | Amps | Hz | Sigma [1/s] | Periods [s] |  |  | Time | Amps | Hz | Sigma [1/s] | Periods [s] |  |  | Time | Amps | Hz | Sigma [1/s] | Periods [s]
4:55 | 9.999814e-10 | 5.151923685 | 0.02301243654 |  |  |  | 4:55 | 9.99981e-10 | 5.087330974 | 0.008739001468 |  |  |  | 4:55 | 9.999817e-10 | 5.056146863 | 0.03771093707 |  |  |  | 4:57 | 9.999811e-10 | 0.04955681233 | 0.0006637683688
4:57 | 9.99982e-10 | 5.151295705 | 0.01034088021 |  |  |  | 4:57 | 9.999815e-10 | 5.085036615 | 0.007404242695 |  |  |  | 4:57 | 9.999821e-10 | 5.039118804 | 0.009988044261 |  |  |  | 4:59 | 9.999825e-10 | 0.0485171897 | 0.0003861522149
4:59 | 9.999825e-10 | 5.146426268 | 0.01334867528 |  |  |  | 4:59 | 9.999823e-10 | 5.073862736 | 0.0129234015 |  |  |  | 4:59 | 9.999827e-10 | 5.055806892 | 0.04826529576 |  |  |  | 5:01 | 9.999825e-10 | 0.04800900952 | 0.0004183620174
5:01 | 9.999822e-10 | 5.152813775 | 0.006431994253 |  |  |  | 5:01 | 9.999824e-10 | 5.093610756 | 0.01528131413 |  |  |  | 5:02 | 9.99982e-10 | 5.038720481 | 0.008675696223 |  |  |  | 5:02 | 9.999819e-10 | 404.4034513 | 563.9656954
5:02 | 9.999815e-10 | 5.238404189 | 0.01984775907 |  |  |  | 5:02 | 9.999819e-10 | 5.090527187 | 0.0219196205 |  |  |  | 5:02 | 9.99982e-10 | 5.06246266 | 0.03344179375 |  |  |  | 5:03 | 9.99982e-10 | 968.3092881 | 47.22656515
5:03 | 9.999822e-10 | 5.217265211 | 0.01464765952 |  |  |  | 5:03 | 9.999813e-10 | 5.106866335 | 0.03308145909 |  |  |  | 5:03 | 9.99982e-10 | 5.070777392 | 0.02820665063 |  |  |  | 5:03 | 9.999819e-10 | 1123.113031 | 63.02314745
5:03 | 9.99982e-10 | 5.203282711 | 0.004436706314 |  |  |  | 5:03 | 9.999817e-10 | 5.11144959 | 0.01908939588 |  |  |  | 5:03 | 9.999815e-10 | 5.056912419 | 0.0336134752 |  |  |  | 5:03 | 9.999818e-10 | 1097.169311 | 58.99324303
5:03 | 9.999822e-10 | 5.209943808 | 0.02296986779 |  |  |  | 5:03 | 9.99982e-10 | 5.106777772 | 0.02442469791 |  |  |  | 5:03 | 9.999817e-10 | 5.037805632 | 0.005814334049 |  |  |  | 5:03 | 9.999825e-10 | 1200.641916 | 163.8160889
5:04 | 9.999818e-10 | 5.216512131 | 0.04314661058 |  |  |  | 5:04 | 9.999818e-10 | 5.097979154 | 0.02063536802 |  |  |  | 5:04 | 9.999813e-10 | 5.037317139 | 0.01359631852 |  |  |  | 5:04 | 9.999821e-10 | 937.8661009 | 17.59925816
5:04 | 9.999813e-10 | 5.203523337 | 0.008882093083 |  |  |  | 5:04 | 9.999814e-10 | 5.091763647 | 0.02209150669 |  |  |  | 5:04 | 9.99982e-10 | 5.058690713 | 0.04252110561 |  |  |  | 5:04 | 9.999822e-10 | 1073.753059 | 154.9466058
5:04 | 9.99982e-10 | 5.225743932 | 0.02586557609 |  |  |  | 5:04 | 9.99982e-10 | 5.107789035 | 0.03408347684 |  |  |  | 5:04 | 9.999821e-10 | 5.032589638 | 0.003566265368 |  |  |  | 5:04 | 9.999815e-10 | 1072.503492 | 34.31265587
5:04 | 9.99982e-10 | 5.238663886 | 0.02643483016 |  |  |  | 5:05 | 9.999815e-10 | 5.087876902 | 0.01866486503 |  |  |  | 5:05 | 9.999815e-10 | 5.026073014 | 0.006485721952 |  |  |  | 5:07 | 9.999817e-10 | 0.05574523287 | 0.004449129983
5:07 | 9.999823e-10 | 5.13970136 | 0.01109547087 |  |  |  | 5:07 | 9.999822e-10 | 5.092449615 | 0.01688737217 |  |  |  | 5:07 | 9.999813e-10 | 5.061283898 | NaN |  |  |  | 5:07 | 9.999825e-10 | NaN | 0
5:07 | 9.999818e-10 | 5.13821701 | NaN

## 5E8
Energy : ~ 60 [MeV]
Fluence : | 60000000000 | [p/cm2]
Flux : | 500000000 | [p/cm2/sec]
| before | during | after | delta after % | delta during % | delta during |  | before | during | after | delta after % | delta during % | delta during |  | before | during | after | delta after % | delta during % | delta during |  | before | during | after | delta after % | delta during % | delta during
average | 5.154441 | 5.442272912 | 5.156267798 | 0.03544119 | 5.584154 | 0.2878319 | average | 5.076301 | 5.217004 | 5.07746265 | 0.02287438 | 2.771754 | 0.1407026 | average | 5.038232 | 5.082303199 | 5.030912891 | -0.1452651 | 0.8747418 | 0.0440715165 | average | 0.05378198803 | 6403.888 | 0.1327698808 | 146.8668 | 11907023.8 | 6403.834
stdev | 0.009535944 | 0.0233224 | #DIV/0! |  | 144.5736 | 0.0251966 | stdev | 0.01418852 | 0.009616216 | #DIV/0! |  | -32.22535 | 0.01714017 | stdev | 0.01792501 | 0.02445198 | #DIV/0! |  | 36.41269 | 0.0303184 | stdev | 0.003311478 | 684.1755 | #DIV/0! |  | 20660630.5 | 684.1755
CH 01 | [6 empty] | CH 02 | [6 empty] | CH 03 | [6 empty] | CH 04
2003-06-03 | 5:12 | [5 empty] | 2003-06-03 | 5:12 | [5 empty] | 2003-06-03 | 5:12 | [5 empty] | 2003-06-03 | 5:12
C:\local labview vi\local data\lauvainLN\20030603_0512_01_fixCOMP3 | [6 empty] | C:\local labview vi\local data\lauvainLN\20030603_0512_02_fixCOMP3 | [6 empty] | C:\local labview vi\local data\lauvainLN\20030603_0512_03_fixCOMP3 | [6 empty] | C:\local labview vi\local data\lauvainLN\20030603_0512_04_fixCOMP3
Time | Amps | Hz | Sigma [1/s] | Periods [s] |  |  | Time | Amps | Hz | Sigma [1/s] | Periods [s] |  |  | Time | Amps | Hz | Sigma [1/s] | Periods [s] |  |  | Time | Amps | Hz | Sigma [1/s] | Periods [s]
5:13 | 9.999828e-10 | 5.160391735 | 0.01906746269 |  |  |  | 5:13 | 9.999822e-10 | 5.07833353 | 0.009199550323 |  |  |  | 5:13 | 9.999815e-10 | 5.033527257 | 0.01096465078 |  |  |  | 5:14 | 9.999823e-10 | 0.05737139503 | 0.00261806822
5:14 | 9.999824e-10 | 5.164719655 | 0.02323126441 |  |  |  | 5:14 | 9.999822e-10 | 5.068899841 | 0.01181210829 |  |  |  | 5:15 | 9.999823e-10 | 5.062876062 | 0.03469914066 |  |  |  | 5:16 | 9.999821e-10 | 0.05312877567 | 0.0007165278915
5:16 | 9.999828e-10 | 5.146177436 | 0.01594427059 |  |  |  | 5:16 | 9.999824e-10 | 5.062698049 | 0.009509948607 |  |  |  | 5:16 | 9.999818e-10 | 5.020026427 | 0.007918737523 |  |  |  | 5:18 | 9.999822e-10 | 0.05084579339 | 0.0009090170372
5:18 | 9.999818e-10 | 5.146475185 | 0.006946999197 |  |  |  | 5:18 | 9.999815e-10 | 5.09527449 | 0.008652552149 |  |  |  | 5:18 | 9.999815e-10 | 5.036496984 | 0.01024532912 |  |  |  | 5:19 | 9.999829e-10 | 4418.161774 | 3826.328942
5:19 | 9.99982e-10 | 5.480645353 | 0.003985425293 |  |  |  | 5:19 | 9.999818e-10 | 5.218038372 | 0.009766312427 |  |  |  | 5:19 | 9.99982e-10 | 5.08989466 | 0.04394625608 |  |  |  | 5:19 | 9.999825e-10 | 6316.271307 | 522.8287153
5:19 | 9.999823e-10 | 5.442388915 | 0.01293023321 |  |  |  | 5:19 | 9.99982e-10 | 5.229074384 | 0.02147093632 |  |  |  | 5:19 | 9.999822e-10 | 5.055763598 | 0.01060809198 |  |  |  | 5:19 | 9.99982e-10 | 7596.09376 | 588.6752267
5:19 | 9.999823e-10 | 5.452054298 | 0.01706993118 |  |  |  | 5:19 | 9.999812e-10 | 5.205919512 | 0.03072504185 |  |  |  | 5:20 | 9.99982e-10 | 5.058030081 | 0.02213777299 |  |  |  | 5:20 | 9.99982e-10 | 5958.846345 | 101.9430306
5:20 | 9.999825e-10 | 5.421960102 | 0.03113233139 |  |  |  | 5:20 | 9.999824e-10 | 5.22490463 | 0.01398928889 |  |  |  | 5:20 | 9.999821e-10 | 5.098200632 | 0.05530555288 |  |  |  | 5:20 | 9.99982e-10 | 5956.238704 | 228.2539556
5:20 | 9.999823e-10 | 5.415100997 | 0.03894545109 |  |  |  | 5:20 | 9.999821e-10 | 5.20567585 | 0.03967419612 |  |  |  | 5:20 | 9.99982e-10 | 5.118462984 | 0.04905883654 |  |  |  | 5:20 | 9.999813e-10 | 6191.989318 | 185.2878596
5:20 | 9.999821e-10 | 5.441487807 | 0.01055107252 |  |  |  | 5:20 | 9.999818e-10 | 5.218411542 | 0.02763478776 |  |  |  | 5:21 | 9.999818e-10 | 5.073467239 | 0.004168149043 |  |  |  | 5:21 | 9.999822e-10 | 4572.584115 | 3960.751048
5:21 | 9.999813e-10 | 5.156267798 | 0.02025807363 |  |  |  | 5:21 | 9.999817e-10 | 5.07746265 | 0.01028107354 |  |  |  | 5:21 | 9.999822e-10 | 5.030912891 | 0.01009814934 |  |  |  | 5:22 | 9.999814e-10 | 0.1327698808 | 0.08834405459
5:22 | 9.999819e-10 | 5.443304516 | NaN |  |  |  | 5:22 | 9.999818e-10 | 5.214228997 | NaN
5:22 | 9.99982e-10 | 5.45817665 | NaN