## 0
Energy : ~ 60 [MeV]
Fluence : | 0 | [p/cm2]
Flux : | 0 | [p/cm2/sec]
| before | during | after | delta after % | delta during % | delta during |  | before | during | after | delta after % | delta during % | delta during |  | before | during | after | delta after % | delta during % | delta during |  | before | during | after | delta after % | delta during % | delta during
average | 0.05676937 | 0.05236482 | #DIV/0! | #DIV/0! | -7.758668 | -0.004404547 | average | 0.06813618 | 0.1441871 | #DIV/0! | #DIV/0! | 111.6161 | 0.07605096 | average | 0.04085424 | 0.04026693 | #DIV/0! | #DIV/0! | -1.437584 | -0.0005873139 | average | 0.03582916 | 0.03568682 | #DIV/0! | #DIV/0! | -0.3972788 | -0.0001423417
stdev | 0.005832311 | 0.005251355 | #DIV/0! |  | -9.961004 | 0.007848094 | stdev | 0.01986262 | 0.02837967 | #DIV/0! |  | 42.87976 | 0.03463999 | stdev | 0.0003726055 | 0.0007080433 | #DIV/0! |  | 90.02493 | 0.0008001001 | stdev | 7.766701e-05 | 9.608313e-05 | #DIV/0! |  | 23.71164 | 0.0001235481
CH 01 | 10pA+1 | [5 empty] | CH 02 | 10pA+1 | [5 empty] | CH 03 | 10pA+1 | [5 empty] | CH 04 | 10pA
2003-06-02 | 18:46 | [5 empty] | 2003-06-02 | 18:46 | [5 empty] | 2003-06-02 | 18:46 | [5 empty] | 2003-06-02 | 18:46
C:\local labview vi\local data\lauvainLN\20030602_1846_01_zero | [6 empty] | C:\local labview vi\local data\lauvainLN\20030602_1846_02_zero | [6 empty] | C:\local labview vi\local data\lauvainLN\20030602_1846_03_zero | [6 empty] | C:\local labview vi\local data\lauvainLN\20030602_1846_04_zero
Time | Amps | Hz | Sigma [1/s] | Periods [s] |  |  | Time | Amps | Hz | Sigma [1/s] | Periods [s] |  |  | Time | Amps | Hz | Sigma [1/s] | Periods [s] |  |  | Time | Amps | Hz | Sigma [1/s] | Periods [s]
18:49 | 1.000879e-12 | 0.05036095862 | 0.002755878237 |  |  |  | 18:52 | 1.000807e-12 | 0.04611060459 | 0.006672437161 |  |  |  | 18:54 | 1.000731e-12 | 0.04042542529 | 0.0003102226895 |  |  |  | 18:57 | 1.000728e-12 | 0.03583494933 | 1.724034684e-05
18:59 | 1.00061e-12 | 0.05818051638 | 0.0003096061778 |  |  |  | 19:01 | 1.000656e-12 | 0.073610097 | 0.002123020836 |  |  |  | 19:03 | 1.000553e-12 | 0.04109901047 | 0.0003609527461 |  |  |  | 19:06 | 1.000554e-12 | 0.03590377067 | 9.179760153e-05
19:08 | 1.00047e-12 | 0.0617666336 | 0.0007358310766 |  |  |  | 19:10 | 1.00048e-12 | 0.08468785012 | 0.001688819214 |  |  |  | 19:13 | 1.000445e-12 | 0.04103829187 | 0.000130658447 |  |  |  | 19:15 | 1.000438e-12 | 0.03574876062 | 1.551981352e-05
19:18 | 1.00037e-12 | 0.06220759364 | 0.001513431405 |  |  |  | 19:19 | 1.000398e-12 | 0.09978144033 | 0.01363503102 |  |  |  | 19:22 | 1.000304e-12 | 0.04061966462 | 0.0006303296724 |  |  |  | 19:25 | 1.000331e-12 | 0.03559662506 | 2.604615707e-05
19:27 | 1.000282e-12 | 0.06517276722 | 0.0008671690889 |  |  |  | 19:28 | 1.000244e-12 | 0.132843055 | 0.003002362504 |  |  |  | 19:32 | 1.000235e-12 | 0.0394647934 | 0.001128875441 |  |  |  | 19:34 | 1.000199e-12 | 0.03568259409 | 5.017810919e-05
19:36 | 1.000209e-12 | 0.06334251657 | 0.002631327165 |  |  |  | 19:37 | 1.000181e-12 | 0.1294190751 | 0.0007784128659 |  |  |  | 19:40 | 1.000225e-12 | 0.04008051754 | 0.0006621487758 |  |  |  | 19:43 | 1.000208e-12 | 0.03568527758 | 5.50125361e-05
19:44 | 1.000172e-12 | 0.05641858321 | 0.0003800397726 |  |  |  | 19:46 | 1.000208e-12 | 0.1109050223 | 0.003377625582 |  |  |  | 19:48 | 1.000214e-12 | 0.04030591142 | 0.0007121711926 |  |  |  | 19:52 | 1.000091e-12 | 0.0356827598 | 4.882394583e-05
19:54 | 1.000164e-12 | 0.05207239053 | 0.002070194241 |  |  |  | 19:55 | 1.000075e-12 | 0.1045237836 | 0.003843902235 |  |  |  | 19:58 | 1.00004e-12 | 0.040009612 | 0.000264215255 |  |  |  | 20:02 | 1.00015e-12 | 0.03576101846 | 2.51764442e-05
20:04 | 1.00011e-12 | 0.04804456724 | 0.0008021106425 |  |  |  | 20:05 | 1.000063e-12 | 0.09659380985 | 0.001468790263 |  |  |  | 20:09 | 1.00008e-12 | 0.0409822016 | 0.0003953329678 |  |  |  | 20:11 | 1.00005e-12 | 0.03567476452 | 3.65905512e-05
20:14 | 1.00005e-12 | 0.04770871715 | 0.0003633523449 |  |  |  | 20:15 | 1.000099e-12 | 0.118117353 | 0.000419097839 |  |  |  | 20:18 | 1.000121e-12 | 0.04102298622 | 0.0002296292 |  |  |  | 20:21 | 1.000097e-12 | 0.0357445286 | 6.128747467e-05
20:24 | 1.000089e-12 | 0.04881940663 | 0.0002661734031 |  |  |  | 20:25 | 1.000137e-12 | 0.1190784145 | 0.0004125046248 |  |  |  | 20:29 | 1.000122e-12 | 0.04082548681 | 0.000308977255 |  |  |  | 20:33 | 1.00012e-12 | 0.03556018886 | 4.640794369e-05
20:35 | 1.000145e-12 | 0.04726649087 | 0.000473140937 |  |  |  | 20:36 | 1.000098e-12 | 0.1160165333 | 0.002558956974 |  |  |  | 20:39 | 1.000072e-12 | 0.04028226826 | 0.0001521837558 |  |  |  | 20:41 | 1.000123e-12 | 0.03563424312 | 1.19790682e-05
20:44 | 1.000055e-12 | 0.04800862767 | 0.0005497451898 |  |  |  | 20:45 | 1.000113e-12 | 0.1321617563 | 0.0005147969425 |  |  |  | 20:47 | 1.000123e-12 | 0.04062533581 | 0.0003776752908 |  |  |  | 20:51 | 1.000112e-12 | 0.03577125221 | 5.284227699e-05
20:53 | 1.000142e-12 | 0.04780536124 | 0.0004374459219 |  |  |  | 20:54 | 1.000154e-12 | 0.1265080046 | 0.003849473157 |  |  |  | 20:57 | 1.000192e-12 | 0.04085061072 | 7.212612665e-05 |  |  |  | 21:01 | 1.000162e-12 | 0.03558449098 | 3.820520123e-05
21:03 | 1.000088e-12 | 0.04782983258 | 0.0008880775637 |  |  |  | 21:04 | 1.000142e-12 | 0.1329766991 | 0.001325556657 |  |  |  | 21:07 | 1.000174e-12 | 0.03919882083 | 0.001010941705 |  |  |  | 21:12 | 1.000176e-12 | 0.03565772858 | 6.018902463e-05
21:14 | 1.000176e-12 | 0.04858342889 | 0.0005432950174 |  |  |  | 21:15 | 1.000206e-12 | 0.157062286 | 0.0004936316741 |  |  |  | 21:18 | 1.000173e-12 | 0.04119609257 | 0.0003581958539 |  |  |  | 21:21 | 1.00014e-12 | 0.03559155777 | 1.28578336e-05
21:23 | 1.000174e-12 | 0.04833482475 | 0.0006514068093 |  |  |  | 21:24 | 1.000207e-12 | 0.1451782988 | 0.005489962873 |  |  |  | 21:28 | 1.000213e-12 | 0.03988888479 | 0.0002645661767 |  |  |  | 21:31 | 1.000231e-12 | 0.03584534477 | 0.0004407152399
21:32 | 1.000252e-12 | 0.06502968423 | 0.00339638937 |  |  |  | 21:33 | 1.000264e-12 | 0.1989223642 | 0.002787892849 |  |  |  | 21:36 | 1.000247e-12 | 0.0405213099 | 0.0001890877178 |  |  |  | 21:39 | 1.000237e-12 | 0.03559585764 | 8.204534945e-06
21:41 | 1.000252e-12 | 0.05045497049 | 0.0008703771469 |  |  |  | 21:42 | 1.000238e-12 | 0.1565100183 | 0.001040864745 |  |  |  | 21:45 | 1.000168e-12 | 0.03898887777 | 0.0009523930671 |  |  |  | 21:48 | 1.000217e-12 | 0.0356618848 | 4.920214637e-05
21:51 | 1.000249e-12 | 0.04985837866 | 0.0001421280202 |  |  |  | 21:51 | 1.000228e-12 | 0.1601084026 | 0.002453057185 |  |  |  | 21:54 | 1.000245e-12 | 0.04058516051 | 8.861836618e-05 |  |  |  | 21:57 | 1.000303e-12 | 0.03554191584 | 2.148510169e-05
21:59 | 1.000215e-12 | 0.05035316765 | 0.000198070924 |  |  |  | 22:00 | 1.000309e-12 | 0.1648883293 | 0.001125567163 |  |  |  | 22:02 | 1.000283e-12 | 0.03943237603 | 0.001608609226 |  |  |  | 22:05 | 1.000267e-12 | 0.03582096824 | 3.219817172e-05
22:07 | 1.000288e-12 | 0.05554221144 | 0.0009461027389 |  |  |  | 22:08 | 1.00022e-12 | 0.1639726263 | 0.001252153946 |  |  |  | 22:11 | 1.000293e-12 | 0.04071497606 | 0.0001236602282 |  |  |  | 22:13 | 1.000272e-12 | 0.03569923715 | 1.612794036e-05
22:16 | 1.000258e-12 | 0.05591031655 | 0.0009976299301 |  |  |  | 22:16 | 1.000291e-12 | 0.1712560344 | 0.000576953641 |  |  |  | 22:19 | 1.000261e-12 | 0.04049370472 | 0.0001759348843 |  |  |  | 22:22 | 1.000304e-12 | 0.03570968764 | 2.505976434e-05
22:23 | 1.000325e-12 | 0.05702869609 | 0.0006733627849 |  |  |  | 22:24 | 1.000324e-12 | 0.1691612463 | 0.0008885605578 |  |  |  | 22:27 | 1.000286e-12 | 0.0385307565 | 0.0003231097393 |  |  |  | 22:30 | 1.000339e-12 | 0.03590052184 | 5.22043537e-05
22:32 | 1.000264e-12 | 0.05409430759 | 0.0005058137358 |  |  |  | 22:33 | 1.000336e-12 | 0.1645944373 | 0.001619768164 |  |  |  | 22:35 | 1.000341e-12 | 0.04047801127 | 5.559195115e-05 |  |  |  | 22:38 | 1.000301e-12 | 0.0357101451 | 3.453447139e-05
22:40 | 1.000317e-12 | 0.05715479839 | 0.002397099231 |  |  |  | 22:40 | 1.00035e-12 | 0.189975527 | 0.0028466255 |  |  |  | 22:43 | 1.000355e-12 | 0.04059160002 | 0.0001160597621 |  |  |  | 22:46 | 1.00033e-12 | 0.03558981575 | 8.918124684e-06
22:48 | 1.000341e-12 | 0.05638020435 | 0.0001392269532 |  |  |  | 22:49 | 1.000326e-12 | 0.1793602111 | 0.001109656601 |  |  |  | 22:53 | 1.000306e-12 | 0.03851564893 | 0.002442221493 |  |  |  | 22:55 | 1.000329e-12 | 0.03577224409 | 0.0001035527348

## 5E6
Energy : ~ 60 [MeV]
Fluence : | 1200000000 | [p/cm2]
Flux : | 5000000 | [p/cm2/sec]
| before | during | after | delta after % | delta during % | delta during |  | before | during | after | delta after % | delta during % | delta during |  | before | during | after | delta after % | delta during % | delta during |  | before | during | after | delta after % | delta during % | delta during
average | 5.067473748 | 5.220874 | 5.066801013 | -0.01327555 | 3.027162 | 0.1534006412 | average | 5.338269 | 5.34042 | 5.333352215 | -0.09211037 | 0.04029183 | 0.002150887 | average | 5.277728 | 5.264249 | 5.323295815 | 0.8634056 | -0.2553839 | -0.01347847 | average | 0.0492259 | 47.86727 | 0.04850369839 | -1.467114 | 97140.01 | 47.81804
stdev | 0.002079379 | 0.005477957 | #DIV/0! |  | 163.4419 | 0.005859337 | stdev | 0.01645189 | 0.006536897 | #DIV/0! |  | -60.26659 | 0.01770299 | stdev | 0.009623304 | 0.008591722 | #DIV/0! |  | -10.71962 | 0.01290061 | stdev | 0.0005077822 | 2.982943 | 0.0003628702 |  | 587345.4 | 2.982943
CH 01 | [6 empty] | CH 02 | [6 empty] | CH 03 | [6 empty] | CH 04
2003-06-03 | 0:31 | [5 empty] | 2003-06-03 | 0:31 | [5 empty] | 2003-06-03 | 0:31 | [5 empty] | 2003-06-03 | 0:31
C:\local labview vi\local data\lauvainLN\20030603_0031_01_fixJFET | [6 empty] | C:\local labview vi\local data\lauvainLN\20030603_0031_02_fixJFET | [6 empty] | C:\local labview vi\local data\lauvainLN\20030603_0031_03_fixJFET | [6 empty] | C:\local labview vi\local data\lauvainLN\20030603_0031_04_fixJFET
Time | Amps | Hz | Sigma [1/s] | Periods [s] |  |  | Time | Amps | Hz | Sigma [1/s] | Periods [s] |  |  | Time | Amps | Hz | Sigma [1/s] | Periods [s] |  |  | Time | Amps | Hz | Sigma [1/s] | Periods [s]
0:31 | 9.999811e-10 | 5.069633034 | 0.006784086967 |  |  |  | 0:31 | 9.999811e-10 | 5.32318381 | 0.02304970093 |  |  |  | 0:31 | 9.999815e-10 | 5.281415433 | 0.06075235464 |  |  |  | 0:33 | 9.999817e-10 | 0.04958495449 | 0.0003003852993
0:33 | 9.999813e-10 | 5.065484747 | 0.009398966093 |  |  |  | 0:33 | 9.999815e-10 | 5.335812801 | 0.0203249831 |  |  |  | 0:33 | 9.999812e-10 | 5.266805827 | 0.02436068013 |  |  |  | 0:35 | 9.999809e-10 | 0.04886684208 | 0.0002488171486
0:35 | 9.999811e-10 | 5.067303463 | 0.0104216519 |  |  |  | 0:35 | 9.99981e-10 | 5.355811333 | 0.02761334233 |  |  |  | 0:36 | 9.999811e-10 | 5.284961598 | 0.01626662771 |  |  |  | 0:36 | 9.999815e-10 | 46.18287874 | 2.648751856
0:36 | 9.999813e-10 | 5.219999085 | 0.02893875549 |  |  |  | 0:36 | 9.999811e-10 | 5.33299423 | 0.003245045652 |  |  |  | 0:36 | 9.999815e-10 | 5.252619876 | 0.005536578614 |  |  |  | 0:36 | 9.999817e-10 | 44.58673401 | 2.871365098
0:36 | 9.999815e-10 | 5.222448126 | 0.0101008724 |  |  |  | 0:36 | 9.999815e-10 | 5.33446887 | 0.0199462518 |  |  |  | 0:36 | 9.999817e-10 | 5.268176468 | 0.0208508967 |  |  |  | 0:36 | 9.999821e-10 | 52.55265345 | 3.44339767
0:36 | 9.999815e-10 | 5.219273093 | 0.005705283821 |  |  |  | 0:36 | 9.999818e-10 | 5.343449558 | 0.01280166771 |  |  |  | 0:36 | 9.999815e-10 | 5.25977784 | 0.07022676327 |  |  |  | 0:37 | 9.999808e-10 | 47.98683145 | 1.510900809
0:37 | 9.999811e-10 | 5.213782032 | 0.004332148122 |  |  |  | 0:37 | 9.999821e-10 | 5.348564336 | 0.04359463115 |  |  |  | 0:37 | 9.999818e-10 | 5.265309853 | 0.02445218422 |  |  |  | 0:37 | 9.999823e-10 | 48.02724053 | 4.089048878
0:37 | 9.999823e-10 | 5.22886961 | 0.01621468752 |  |  |  | 0:37 | 9.999815e-10 | 5.342624012 | 0.01771297341 |  |  |  | 0:37 | 9.999815e-10 | 5.275361721 | 0.02628876097 |  |  |  | 0:40 | 9.999815e-10 | 0.04876028635 | 0.0001012424595
0:40 | 9.999815e-10 | 5.066801013 | 0.01073044978 |  |  |  | 0:40 | 9.999807e-10 | 5.333352215 | 0.03156647297 |  |  |  | 0:40 | 9.999815e-10 | 5.323295815 | 0.03150539582 |  |  |  | 0:42 | 9.999817e-10 | 0.04824711043 | 0.0002945305252

## 1E7
Energy : ~ 60 [MeV]
Fluence : | 16000000000 | [p/cm2]
Flux : | 10000000 | [p/cm2/sec]
| before | during | after | delta after % | delta during % | delta during |  | before | during | after | delta after % | delta during % | delta during |  | before | during | after | delta after % | delta during % | delta during |  | before | during | after | delta after % | delta during % | delta during
average | 5.067798 | 8.697438 | 5.076858 | 0.17878 | 71.62165 | 3.62964 | average | 5.435097 | 5.363560346 | 5.341405 | -1.723825 | -1.316198 | -0.07153663 | average | 5.295748 | 5.287584 | 5.337980241 | 0.7974659 | -0.154176 | -0.008164775 | average | 0.0545552 | 1698.237831 | 0.06560260205 | 20.24996 | 3112780.1 | 1698.183
stdev | 0.001466162 | 0.57123 | 0.002379097 |  | 38860.9 | 0.5712319 | stdev | 0.1660352 | 0.01414395 | 0.009644222 |  | -91.48135 | 0.1666365 | stdev | 0.02153676 | 0.01087687 | #DIV/0! |  | -49.49625 | 0.02412754 | stdev | 0.01168607 | 108.9801 | 0.0166557 |  | 932464.3 | 108.9801
CH 01 | [6 empty] | CH 02 | [6 empty] | CH 03 | [6 empty] | CH 04
2003-06-03 | 0:47 | [5 empty] | 2003-06-03 | 0:47 | [5 empty] | 2003-06-03 | 0:47 | [5 empty] | 2003-06-03 | 0:47
C:\local labview vi\local data\lauvainLN\20030603_0047_01_fixJFET1 | [6 empty] | C:\local labview vi\local data\lauvainLN\20030603_0047_02_fixJFET1 | [6 empty] | C:\local labview vi\local data\lauvainLN\20030603_0047_03_fixJFET1 | [6 empty] | C:\local labview vi\local data\lauvainLN\20030603_0047_04_fixJFET1
Time | Amps | Hz | Sigma [1/s] | Periods [s] |  |  | Time | Amps | Hz | Sigma [1/s] | Periods [s] |  |  | Time | Amps | Hz | Sigma [1/s] | Periods [s] |  |  | Time | Amps | Hz | Sigma [1/s] | Periods [s]
0:48 | 9.999812e-10 | 5.069383949 | 0.009056488451 |  |  |  | 0:48 | 9.999815e-10 | 5.626782601 | 0.4772140925 |  |  |  | 0:48 | 9.999812e-10 | 5.311917611 | 0.0659535219 |  |  |  | 0:50 | 9.999815e-10 | 0.04807717744 | 0.0004862280723
0:50 | 9.999805e-10 | 5.067517056 | 0.01309377765 |  |  |  | 0:50 | 9.999817e-10 | 5.33606858 | 0.01120652205 |  |  |  | 0:50 | 9.999818e-10 | 5.304026967 | 0.03418008025 |  |  |  | 0:52 | 9.999817e-10 | 0.04754282725 | 0.0001978517262
0:52 | 9.999819e-10 | 5.066492205 | 0.005387504744 |  |  |  | 0:52 | 9.999813e-10 | 5.342439754 | 0.02300806276 |  |  |  | 0:52 | 9.999812e-10 | 5.271300786 | 0.0161754362 |  |  |  | 0:54 | 9.999813e-10 | 0.06804558053 | 0.03591545791
0:54 | 9.999819e-10 | 9.477697437 | 0.1901796456 |  |  |  | 0:54 | 9.999811e-10 | 5.351540008 | 0.02366337103 |  |  |  | 0:54 | 9.999813e-10 | 5.287544394 | 0.0352170305 |  |  |  | 0:54 | 9.999819e-10 | 1675.747902 | 76.29269081
0:54 | 9.999815e-10 | 8.731929918 | 0.2376612095 |  |  |  | 0:54 | 9.99981e-10 | 5.357135939 | 0.02907392922 |  |  |  | 0:55 | 9.999812e-10 | 5.291735494 | 0.02956485298 |  |  |  | 0:55 | 9.99981e-10 | 1602.25724 | 94.23916129
0:55 | 9.999811e-10 | 8.426088881 | 0.2682706829 |  |  |  | 0:55 | 9.999811e-10 | 5.383834601 | 0.005684293076 |  |  |  | 0:55 | 9.999813e-10 | 5.298357525 | 0.00387759434 |  |  |  | 0:55 | 9.999813e-10 | 1816.708351 | 202.8992837
0:55 | 9.999811e-10 | 8.154035435 | 0.2869912907 |  |  |  | 0:55 | 9.999818e-10 | 5.361730836 | 0.02333754964 |  |  |  | 0:55 | 9.99981e-10 | 5.272697306 | 0.006226395853 |  |  |  | 0:56 | 9.99981e-10 | 0.07737996276 | 0.0235892836
0:56 | 9.999815e-10 | 5.074391906 | 0.01126857506 |  |  |  | 0:57 | 9.999815e-10 | 5.334585913 | 0.01167855819 |  |  |  | 0:57 | 9.999822e-10 | 5.337980241 | 0.05982855581 |  |  |  | 0:58 | 9.99982e-10 | 0.05382524134 | 0.001435860979
0:58 | 9.999813e-10 | 5.077042591 | 0.002861396999 |  |  |  | 0:58 | 9.999815e-10 | 5.348224902 | NaN
0:58 | 9.999811e-10 | 5.07913934 | NaN

## 5E8
Energy : ~ 60 [MeV]
Fluence : | 46000000000 | [p/cm2]
Flux : | 500000000 | [p/cm2/sec]
| before | during | after | delta after % | delta during % | delta during |  | before | during | after | delta after % | delta during % | delta during |  | before | during | after | delta after % | delta during % | delta during |  | before | during | after | delta after % | delta during % | delta during
average | 5.096731 | 8.674311 | 5.104217545 | 0.1468798 | 70.1936 | 3.577579 | average | 5.347349 | 5.395241 | 5.331386 | -0.2985213 | 0.8956161 | 0.04789172 | average | 5.312803 | 5.301366 | 5.326462914 | 0.2571092 | -0.2152719 | -0.01143697 | average | 0.06408460985 | 3756.558 | 1390.846 | 2170227.5 | 5861772.1 | 3756.494
stdev | 0.004777855 | 0.1573676 | 0.004873301 |  | 3193.687 | 0.1574401 | stdev | 0.005384189 | 0.008358926 | 0.002694683 |  | 55.24948 | 0.009942894 | stdev | 0.01657639 | 0.02262939 | 0.04429035 |  | 36.51583 | 0.02805113 | stdev | 0.003379108 | 307.9992 | 2408.864 |  | 9114709.7 | 307.9992
CH 01 | [6 empty] | CH 02 | [6 empty] | CH 03 | [6 empty] | CH 04
2003-06-03 | 1:03 | [5 empty] | 2003-06-03 | 1:03 | [5 empty] | 2003-06-03 | 1:03 | [5 empty] | 2003-06-03 | 1:03
C:\local labview vi\local data\lauvainLN\20030603_0103_01_fixJFET2 | [6 empty] | C:\local labview vi\local data\lauvainLN\20030603_0103_02_fixJFET2 | [6 empty] | C:\local labview vi\local data\lauvainLN\20030603_0103_03_fixJFET2 | [6 empty] | C:\local labview vi\local data\lauvainLN\20030603_0103_04_fixJFET2
Time | Amps | Hz | Sigma [1/s] | Periods [s] |  |  | Time | Amps | Hz | Sigma [1/s] | Periods [s] |  |  | Time | Amps | Hz | Sigma [1/s] | Periods [s] |  |  | Time | Amps | Hz | Sigma [1/s] | Periods [s]
1:04 | 9.999811e-10 | 5.100665245 | 0.01340307822 |  |  |  | 1:04 | 9.999813e-10 | 5.341890862 | 0.008792508435 |  |  |  | 1:04 | 9.999818e-10 | 5.306378951 | 0.02101916541 |  |  |  | 1:05 | 9.999815e-10 | 0.06647399989 | 0.002091444799
1:05 | 9.99982e-10 | 5.091414666 | 0.00472045198 |  |  |  | 1:06 | 9.999808e-10 | 5.352656073 | 0.002632028784 |  |  |  | 1:06 | 9.999811e-10 | 5.300400495 | 0.02319136957 |  |  |  | 1:07 | 9.999817e-10 | 0.06169521981 | 0.0008075314385
1:07 | 9.999821e-10 | 5.098114513 | 0.001907856097 |  |  |  | 1:07 | 9.999811e-10 | 5.347499638 | 0.01484376235 |  |  |  | 1:07 | 9.999813e-10 | 5.33163018 | 0.00530215937 |  |  |  | 1:08 | 9.999818e-10 | 3586.314848 | 139.4162108
1:08 | 9.999817e-10 | 8.926556038 | 0.1717222827 |  |  |  | 1:08 | 9.999812e-10 | 5.398967101 | 0.008813766797 |  |  |  | 1:08 | 9.999813e-10 | 5.329426401 | 0.03910121302 |  |  |  | 1:08 | 9.999814e-10 | 3998.36275 | 144.2387093
1:08 | 9.99982e-10 | 8.719596127 | 0.1415219348 |  |  |  | 1:08 | 9.99982e-10 | 5.380986312 | 0.03166704764 |  |  |  | 1:08 | 9.999813e-10 | 5.300532542 | 0.0106996321 |  |  |  | 1:08 | 9.99981e-10 | 3499.721599 | 77.23721736
1:08 | 9.999813e-10 | 8.571083287 | 0.1218472623 |  |  |  | 1:08 | 9.999808e-10 | 5.402870591 | 0.01019724936 |  |  |  | 1:08 | 9.999815e-10 | 5.286269866 | 0.02750665247 |  |  |  | 1:08 | 9.999819e-10 | 3526.02824 | 102.5365878
1:09 | 9.999815e-10 | 8.621018244 | 0.1064037813 |  |  |  | 1:09 | 9.999815e-10 | 5.396685378 | 0.01255555254 |  |  |  | 1:09 | 9.999815e-10 | 5.317196624 | 0.05870110364 |  |  |  | 1:09 | 9.999821e-10 | 4172.362001 | 152.6670716
1:09 | 9.999815e-10 | 8.533300772 | 0.1150565338 |  |  |  | 1:09 | 9.999811e-10 | 5.396693487 | 0.02547819433 |  |  |  | 1:09 | 9.999818e-10 | 5.273405759 | 0.02732084926 |  |  |  | 1:10 | 9.999813e-10 | 0.1034108148 | 0.02401643557
1:10 | 9.999813e-10 | 5.098654731 | 0.005169885287 |  |  |  | 1:10 | 9.999818e-10 | 5.329480455 | 0.02742634688 |  |  |  | 1:10 | 9.999812e-10 | 5.295144907 | 0.02946035419 |  |  |  | 1:12 | 9.99981e-10 | 0.07230118161 | 0.001943281662
1:12 | 9.999814e-10 | 5.106263841 | 0.003448210397 |  |  |  | 1:12 | 9.999812e-10 | 5.333291312 | 0.01377390037 |  |  |  | 1:12 | 9.999808e-10 | 5.357780921 | 0.04074262505 |  |  |  | 1:12 | 9.999815e-10 | NaN | 0
1:12 | 9.999814e-10 | 5.107734063 | NaN

## 5E8 (2)
Energy : ~ 60 [MeV]
Fluence : | ?? | [p/cm2]
Flux : | 500000000 | [p/cm2/sec]
| before | during | after | delta after % | delta during % | delta during |  | before | during | after | delta after % | delta during % | delta during |  | before | during | after | delta after % | delta during % | delta during |  | before | during | after | delta after % | delta during % | delta during
average | 5.282552 | 8.31831 | 5.293395367 | 0.2052718 | 57.46765 | 3.035758 | average | 5.331125 | 5.388863 | 5.343630424 | 0.23458 | 1.083043 | 0.05773837 | average | 5.343616512 | 5.33817 | 5.333439143 | -0.1904584 | -0.1019278 | -0.005446632 | average | 1309.172 | 3792.783 | 0.09421738 | -99.9928 | 189.7086 | 2483.612
stdev | 0.03236152 | 0.1968991 | 0.008706684 |  | 508.4359 | 0.1995408 | stdev | 0.01458044 | 0.009646861 | 0.01070905 |  | -33.83697 | 0.01748288 | stdev | 0.04746121 | 0.02122563 | 0.03673692 |  | -55.27794 | 0.05199128 | stdev | 2267.443 | 290.8634 | 0.01073927 |  | -87.17218 | 2286.023
CH 01 | [6 empty] | CH 02 | [6 empty] | CH 03 | [6 empty] | CH 04
2003-06-03 | 1:31 | [5 empty] | 2003-06-03 | 1:31 | [5 empty] | 2003-06-03 | 1:31 | [5 empty] | 2003-06-03 | 1:31
C:\local labview vi\local data\lauvainLN\20030603_0131_01_fixJFET3 | [6 empty] | C:\local labview vi\local data\lauvainLN\20030603_0131_02_fixJFET3 | [6 empty] | C:\local labview vi\local data\lauvainLN\20030603_0131_03_fixJFET3 | [6 empty] | C:\local labview vi\local data\lauvainLN\20030603_0131_04_fixJFET3
Time | Amps | Hz | Sigma [1/s] | Periods [s] |  |  | Time | Amps | Hz | Sigma [1/s] | Periods [s] |  |  | Time | Amps | Hz | Sigma [1/s] | Periods [s] |  |  | Time | Amps | Hz | Sigma [1/s] | Periods [s]
1:32 | 9.999817e-10 | 5.319728629 | 0.01801939609 |  |  |  | 1:32 | 9.999815e-10 | 5.320412613 | 0.0398449889 |  |  |  | 1:32 | 9.999817e-10 | 5.345068002 | 0.04081100319 |  |  |  | 1:33 | 9.999818e-10 | 0.06351502423 | 0.0009793756286
1:33 | 9.999813e-10 | 5.267231276 | 0.004136162931 |  |  |  | 1:33 | 9.999818e-10 | 5.325232236 | 0.02577512817 |  |  |  | 1:33 | 9.999811e-10 | 5.29544621 | 0.03185699004 |  |  |  | 1:35 | 9.999817e-10 | 0.06187952398 | 0.0002493018516
1:35 | 9.99982e-10 | 5.260695428 | 0.02248429425 |  |  |  | 1:35 | 9.999814e-10 | 5.347729174 | 0.009007525247 |  |  |  | 1:35 | 9.999814e-10 | 5.390335324 | 0.01961000406 |  |  |  | 1:35 | 9.999815e-10 | 3927.389319 | 68.29818585
1:35 | 9.999813e-10 | 8.695711681 | 0.09821066753 |  |  |  | 1:36 | 9.999819e-10 | 5.391806826 | 0.01893292048 |  |  |  | 1:36 | 9.999814e-10 | 5.371217271 | 0.03573050201 |  |  |  | 1:36 | 9.999817e-10 | 4075.654679 | 244.17168
1:36 | 9.999813e-10 | 8.742825217 | 0.0753018665 |  |  |  | 1:36 | 9.999815e-10 | 5.381409475 | 0.03007687952 |  |  |  | 1:36 | 9.999814e-10 | 5.35173786 | 0.02513296672 |  |  |  | 1:36 | 9.999814e-10 | 3886.791811 | 244.0136799
1:36 | 9.999813e-10 | 8.411843371 | 0.1578176997 |  |  |  | 1:36 | 9.999817e-10 | 5.395220132 | 0.01011771345 |  |  |  | 1:36 | 9.999812e-10 | 5.324327229 | 0.05851775478 |  |  |  | 1:36 | 9.999817e-10 | 3844.091677 | 116.4721658
1:36 | 9.999813e-10 | 8.360601576 | 0.0658275529 |  |  |  | 1:36 | 9.999815e-10 | 5.390618674 | 0.02804416357 |  |  |  | 1:37 | 9.999815e-10 | 5.310541192 | 0.02855405173 |  |  |  | 1:37 | 9.999813e-10 | 4082.203405 | 275.9871911
1:37 | 9.999817e-10 | 8.507465841 | 0.1152420078 |  |  |  | 1:37 | 9.999811e-10 | 5.385014691 | 0.02142363403 |  |  |  | 1:37 | 9.999819e-10 | 5.301054052 | 0.01756809881 |  |  |  | 1:37 | 9.999804e-10 | 3642.860007 | 35.93578659
1:37 | 9.999818e-10 | 8.242874098 | 0.1511308281 |  |  |  | 1:37 | 9.999809e-10 | 5.387580514 | 0.01631820049 |  |  |  | 1:37 | 9.999815e-10 | 5.359174417 | 0.04776439135 |  |  |  | 1:37 | 9.999813e-10 | 3876.894584 | 274.6153047
1:37 | 9.999809e-10 | 8.320260316 | 0.2359685728 |  |  |  | 1:37 | 9.999821e-10 | 5.387511031 | 0.01846412669 |  |  |  | 1:37 | 9.999815e-10 | 5.364692681 | 0.04205215118 |  |  |  | 1:38 | 9.999818e-10 | 4152.716698 | 242.7688476
1:38 | 9.999817e-10 | 8.404159102 | 0.1555353771 |  |  |  | 1:38 | 9.999818e-10 | 5.387460794 | 0.01548173165 |  |  |  | 1:38 | 9.999815e-10 | 5.324068348 | 0.06711369534 |  |  |  | 1:38 | 9.999813e-10 | 3661.578985 | 162.5023688
1:38 | 9.999814e-10 | 8.19527945 | 0.1281633013 |  |  |  | 1:38 | 9.999815e-10 | 5.390865394 | 0.007594569101 |  |  |  | 1:38 | 9.999811e-10 | 5.321020798 | 0.04645057913 |  |  |  | 1:38 | 9.999813e-10 | 3772.326744 | 158.0440882
1:38 | 9.999813e-10 | 8.182149316 | 0.1202320312 |  |  |  | 1:38 | 9.999814e-10 | 5.407406081 | 0.04124472797 |  |  |  | 1:38 | 9.999817e-10 | 5.359668406 | 0.02650396132 |  |  |  | 1:38 | 9.999817e-10 | 3172.988784 | 147.0666908
1:39 | 9.99982e-10 | 8.154666167 | 0.1027093151 |  |  |  | 1:39 | 9.999814e-10 | 5.400116101 | 0.01375798979 |  |  |  | 1:39 | 9.999822e-10 | 5.322889537 | 0.02801106088 |  |  |  | 1:39 | 9.999813e-10 | 3721.141951 | 346.7174946
1:39 | 9.999815e-10 | 8.230808472 | 0.2481935567 |  |  |  | 1:39 | 9.999814e-10 | 5.401239583 | 0.008358670111 |  |  |  | 1:39 | 9.999813e-10 | 5.318389794 | 0.02271944484 |  |  |  | 1:39 | 9.999813e-10 | 4130.937983 | 123.1206144
1:39 | 9.999812e-10 | 8.314261732 | 0.133688062 |  |  |  | 1:39 | 9.999813e-10 | 5.391460665 | 0.0329374217 |  |  |  | 1:39 | 9.999815e-10 | 5.334371788 | 0.008258768888 |  |  |  | 1:39 | 9.999808e-10 | 4017.835384 | 279.3336841
1:39 | 9.999812e-10 | 8.137830724 | 0.1210114146 |  |  |  | 1:40 | 9.999813e-10 | 5.371645704 | 0.02401247083 |  |  |  | 1:40 | 9.999817e-10 | 5.352818885 | 0.05098466992 |  |  |  | 1:40 | 9.999818e-10 | 3498.841518 | 82.23895773
1:40 | 9.999818e-10 | 8.090288988 | 0.09702392991 |  |  |  | 1:40 | 9.999815e-10 | 5.373247248 | 0.022894426 |  |  |  | 1:40 | 9.999815e-10 | 5.343752731 | 0.01049829647 |  |  |  | 1:40 | 9.999812e-10 | 3354.881949 | 132.4559752
1:40 | 9.999812e-10 | 8.101936608 | 0.07522389167 |  |  |  | 1:40 | 9.999813e-10 | 5.379205794 | 0.005430893326 |  |  |  | 1:40 | 9.999817e-10 | 5.350993097 | 0.06258070776 |  |  |  | 1:40 | 9.99982e-10 | 2302.26845 | 1987.619286
1:40 | 9.999815e-10 | 5.304249385 | 0.008469148252 |  |  |  | 1:40 | 9.999813e-10 | 5.333821194 | 0.00268973079 |  |  |  | 1:41 | 9.999812e-10 | 5.303323147 | 0.02248912237 |  |  |  | 1:42 | 9.999811e-10 | 0.1094390187 | 0.01210321665
1:42 | 9.999812e-10 | 5.296992938 | 0.02052488678 |  |  |  | 1:42 | 9.999815e-10 | 5.334994885 | 0.01449148831 |  |  |  | 1:42 | 9.999812e-10 | 5.324052604 | 0.01830851266 |  |  |  | 1:43 | 9.999813e-10 | 0.09384690702 | 0.001912729263
1:43 | 9.999809e-10 | 5.288820353 | 0.01238858998 |  |  |  | 1:43 | 9.999808e-10 | 5.354108353 | 0.008957620039 |  |  |  | 1:43 | 9.99981e-10 | 5.319474691 | 0.0291962793 |  |  |  | 1:45 | 9.99981e-10 | 0.08818492129 | 0.001772365558
1:45 | 9.999811e-10 | 5.295625378 | 0.01192193807 |  |  |  | 1:45 | 9.999809e-10 | 5.351597264 | 0.02039081448 |  |  |  | 1:45 | 9.999809e-10 | 5.38690613 | 0.05816830432 |  |  |  | 1:45 | 9.999813e-10 | 0.0853986705 | NaN
1:45 | 9.999815e-10 | 5.281288781 | NaN