## 0
Energy : ~ 60 [MeV]
Fluence : | 0 | [p/cm2]
Flux : | 0 | [p/cm2/sec]
| before | during | after | delta after % | delta during % | delta during |  | before | during | after | delta after % | delta during % | delta during |  | before | during | after | delta after % | delta during % | delta during |  | before | during | after | delta after % | delta during % | delta during
average | 0.05676937 | 0.05236482 | #DIV/0! | #DIV/0! | -7.758668 | -0.004404547 | average | 0.06813618 | 0.1441871 | #DIV/0! | #DIV/0! | 111.6161 | 0.07605096 | average | 0.04085424 | 0.04026693 | #DIV/0! | #DIV/0! | -1.437584 | -0.0005873139 | average | 0.03582916 | 0.03568682 | #DIV/0! | #DIV/0! | -0.3972788 | -0.0001423417
stdev | 0.005832311 | 0.005251355 | #DIV/0! |  | -9.961004 | 0.007848094 | stdev | 0.01986262 | 0.02837967 | #DIV/0! |  | 42.87976 | 0.03463999 | stdev | 0.0003726055 | 0.0007080433 | #DIV/0! |  | 90.02493 | 0.0008001001 | stdev | 7.766701e-05 | 9.608313e-05 | #DIV/0! |  | 23.71164 | 0.0001235481
CH 01 | 10pA+1 | [5 empty] | CH 02 | 10pA+1 | [5 empty] | CH 03 | 10pA+1 | [5 empty] | CH 04 | 10pA
2003-06-02 | 18:46 | [5 empty] | 2003-06-02 | 18:46 | [5 empty] | 2003-06-02 | 18:46 | [5 empty] | 2003-06-02 | 18:46
C:\local labview vi\local data\lauvainLN\20030602_1846_01_zero | [6 empty] | C:\local labview vi\local data\lauvainLN\20030602_1846_02_zero | [6 empty] | C:\local labview vi\local data\lauvainLN\20030602_1846_03_zero | [6 empty] | C:\local labview vi\local data\lauvainLN\20030602_1846_04_zero
Time | Amps | Hz | Sigma [1/s] | Periods [s] |  |  | Time | Amps | Hz | Sigma [1/s] | Periods [s] |  |  | Time | Amps | Hz | Sigma [1/s] | Periods [s] |  |  | Time | Amps | Hz | Sigma [1/s] | Periods [s]
18:49 | 1.000879e-12 | 0.05036095862 | 0.002755878237 |  |  |  | 18:52 | 1.000807e-12 | 0.04611060459 | 0.006672437161 |  |  |  | 18:54 | 1.000731e-12 | 0.04042542529 | 0.0003102226895 |  |  |  | 18:57 | 1.000728e-12 | 0.03583494933 | 1.724034684e-05
18:59 | 1.00061e-12 | 0.05818051638 | 0.0003096061778 |  |  |  | 19:01 | 1.000656e-12 | 0.073610097 | 0.002123020836 |  |  |  | 19:03 | 1.000553e-12 | 0.04109901047 | 0.0003609527461 |  |  |  | 19:06 | 1.000554e-12 | 0.03590377067 | 9.179760153e-05
19:08 | 1.00047e-12 | 0.0617666336 | 0.0007358310766 |  |  |  | 19:10 | 1.00048e-12 | 0.08468785012 | 0.001688819214 |  |  |  | 19:13 | 1.000445e-12 | 0.04103829187 | 0.000130658447 |  |  |  | 19:15 | 1.000438e-12 | 0.03574876062 | 1.551981352e-05
19:18 | 1.00037e-12 | 0.06220759364 | 0.001513431405 |  |  |  | 19:19 | 1.000398e-12 | 0.09978144033 | 0.01363503102 |  |  |  | 19:22 | 1.000304e-12 | 0.04061966462 | 0.0006303296724 |  |  |  | 19:25 | 1.000331e-12 | 0.03559662506 | 2.604615707e-05
19:27 | 1.000282e-12 | 0.06517276722 | 0.0008671690889 |  |  |  | 19:28 | 1.000244e-12 | 0.132843055 | 0.003002362504 |  |  |  | 19:32 | 1.000235e-12 | 0.0394647934 | 0.001128875441 |  |  |  | 19:34 | 1.000199e-12 | 0.03568259409 | 5.017810919e-05
19:36 | 1.000209e-12 | 0.06334251657 | 0.002631327165 |  |  |  | 19:37 | 1.000181e-12 | 0.1294190751 | 0.0007784128659 |  |  |  | 19:40 | 1.000225e-12 | 0.04008051754 | 0.0006621487758 |  |  |  | 19:43 | 1.000208e-12 | 0.03568527758 | 5.50125361e-05
19:44 | 1.000172e-12 | 0.05641858321 | 0.0003800397726 |  |  |  | 19:46 | 1.000208e-12 | 0.1109050223 | 0.003377625582 |  |  |  | 19:48 | 1.000214e-12 | 0.04030591142 | 0.0007121711926 |  |  |  | 19:52 | 1.000091e-12 | 0.0356827598 | 4.882394583e-05
19:54 | 1.000164e-12 | 0.05207239053 | 0.002070194241 |  |  |  | 19:55 | 1.000075e-12 | 0.1045237836 | 0.003843902235 |  |  |  | 19:58 | 1.00004e-12 | 0.040009612 | 0.000264215255 |  |  |  | 20:02 | 1.00015e-12 | 0.03576101846 | 2.51764442e-05
20:04 | 1.00011e-12 | 0.04804456724 | 0.0008021106425 |  |  |  | 20:05 | 1.000063e-12 | 0.09659380985 | 0.001468790263 |  |  |  | 20:09 | 1.00008e-12 | 0.0409822016 | 0.0003953329678 |  |  |  | 20:11 | 1.00005e-12 | 0.03567476452 | 3.65905512e-05
20:14 | 1.00005e-12 | 0.04770871715 | 0.0003633523449 |  |  |  | 20:15 | 1.000099e-12 | 0.118117353 | 0.000419097839 |  |  |  | 20:18 | 1.000121e-12 | 0.04102298622 | 0.0002296292 |  |  |  | 20:21 | 1.000097e-12 | 0.0357445286 | 6.128747467e-05
20:24 | 1.000089e-12 | 0.04881940663 | 0.0002661734031 |  |  |  | 20:25 | 1.000137e-12 | 0.1190784145 | 0.0004125046248 |  |  |  | 20:29 | 1.000122e-12 | 0.04082548681 | 0.000308977255 |  |  |  | 20:33 | 1.00012e-12 | 0.03556018886 | 4.640794369e-05
20:35 | 1.000145e-12 | 0.04726649087 | 0.000473140937 |  |  |  | 20:36 | 1.000098e-12 | 0.1160165333 | 0.002558956974 |  |  |  | 20:39 | 1.000072e-12 | 0.04028226826 | 0.0001521837558 |  |  |  | 20:41 | 1.000123e-12 | 0.03563424312 | 1.19790682e-05
20:44 | 1.000055e-12 | 0.04800862767 | 0.0005497451898 |  |  |  | 20:45 | 1.000113e-12 | 0.1321617563 | 0.0005147969425 |  |  |  | 20:47 | 1.000123e-12 | 0.04062533581 | 0.0003776752908 |  |  |  | 20:51 | 1.000112e-12 | 0.03577125221 | 5.284227699e-05
20:53 | 1.000142e-12 | 0.04780536124 | 0.0004374459219 |  |  |  | 20:54 | 1.000154e-12 | 0.1265080046 | 0.003849473157 |  |  |  | 20:57 | 1.000192e-12 | 0.04085061072 | 7.212612665e-05 |  |  |  | 21:01 | 1.000162e-12 | 0.03558449098 | 3.820520123e-05
21:03 | 1.000088e-12 | 0.04782983258 | 0.0008880775637 |  |  |  | 21:04 | 1.000142e-12 | 0.1329766991 | 0.001325556657 |  |  |  | 21:07 | 1.000174e-12 | 0.03919882083 | 0.001010941705 |  |  |  | 21:12 | 1.000176e-12 | 0.03565772858 | 6.018902463e-05
21:14 | 1.000176e-12 | 0.04858342889 | 0.0005432950174 |  |  |  | 21:15 | 1.000206e-12 | 0.157062286 | 0.0004936316741 |  |  |  | 21:18 | 1.000173e-12 | 0.04119609257 | 0.0003581958539 |  |  |  | 21:21 | 1.00014e-12 | 0.03559155777 | 1.28578336e-05
21:23 | 1.000174e-12 | 0.04833482475 | 0.0006514068093 |  |  |  | 21:24 | 1.000207e-12 | 0.1451782988 | 0.005489962873 |  |  |  | 21:28 | 1.000213e-12 | 0.03988888479 | 0.0002645661767 |  |  |  | 21:31 | 1.000231e-12 | 0.03584534477 | 0.0004407152399
21:32 | 1.000252e-12 | 0.06502968423 | 0.00339638937 |  |  |  | 21:33 | 1.000264e-12 | 0.1989223642 | 0.002787892849 |  |  |  | 21:36 | 1.000247e-12 | 0.0405213099 | 0.0001890877178 |  |  |  | 21:39 | 1.000237e-12 | 0.03559585764 | 8.204534945e-06
21:41 | 1.000252e-12 | 0.05045497049 | 0.0008703771469 |  |  |  | 21:42 | 1.000238e-12 | 0.1565100183 | 0.001040864745 |  |  |  | 21:45 | 1.000168e-12 | 0.03898887777 | 0.0009523930671 |  |  |  | 21:48 | 1.000217e-12 | 0.0356618848 | 4.920214637e-05
21:51 | 1.000249e-12 | 0.04985837866 | 0.0001421280202 |  |  |  | 21:51 | 1.000228e-12 | 0.1601084026 | 0.002453057185 |  |  |  | 21:54 | 1.000245e-12 | 0.04058516051 | 8.861836618e-05 |  |  |  | 21:57 | 1.000303e-12 | 0.03554191584 | 2.148510169e-05
21:59 | 1.000215e-12 | 0.05035316765 | 0.000198070924 |  |  |  | 22:00 | 1.000309e-12 | 0.1648883293 | 0.001125567163 |  |  |  | 22:02 | 1.000283e-12 | 0.03943237603 | 0.001608609226 |  |  |  | 22:05 | 1.000267e-12 | 0.03582096824 | 3.219817172e-05
22:07 | 1.000288e-12 | 0.05554221144 | 0.0009461027389 |  |  |  | 22:08 | 1.00022e-12 | 0.1639726263 | 0.001252153946 |  |  |  | 22:11 | 1.000293e-12 | 0.04071497606 | 0.0001236602282 |  |  |  | 22:13 | 1.000272e-12 | 0.03569923715 | 1.612794036e-05
22:16 | 1.000258e-12 | 0.05591031655 | 0.0009976299301 |  |  |  | 22:16 | 1.000291e-12 | 0.1712560344 | 0.000576953641 |  |  |  | 22:19 | 1.000261e-12 | 0.04049370472 | 0.0001759348843 |  |  |  | 22:22 | 1.000304e-12 | 0.03570968764 | 2.505976434e-05
22:23 | 1.000325e-12 | 0.05702869609 | 0.0006733627849 |  |  |  | 22:24 | 1.000324e-12 | 0.1691612463 | 0.0008885605578 |  |  |  | 22:27 | 1.000286e-12 | 0.0385307565 | 0.0003231097393 |  |  |  | 22:30 | 1.000339e-12 | 0.03590052184 | 5.22043537e-05
22:32 | 1.000264e-12 | 0.05409430759 | 0.0005058137358 |  |  |  | 22:33 | 1.000336e-12 | 0.1645944373 | 0.001619768164 |  |  |  | 22:35 | 1.000341e-12 | 0.04047801127 | 5.559195115e-05 |  |  |  | 22:38 | 1.000301e-12 | 0.0357101451 | 3.453447139e-05
22:40 | 1.000317e-12 | 0.05715479839 | 0.002397099231 |  |  |  | 22:40 | 1.00035e-12 | 0.189975527 | 0.0028466255 |  |  |  | 22:43 | 1.000355e-12 | 0.04059160002 | 0.0001160597621 |  |  |  | 22:46 | 1.00033e-12 | 0.03558981575 | 8.918124684e-06
22:48 | 1.000341e-12 | 0.05638020435 | 0.0001392269532 |  |  |  | 22:49 | 1.000326e-12 | 0.1793602111 | 0.001109656601 |  |  |  | 22:53 | 1.000306e-12 | 0.03851564893 | 0.002442221493 |  |  |  | 22:55 | 1.000329e-12 | 0.03577224409 | 0.0001035527348

## 5E6
Energy : ~ 60 [MeV]
Fluence : | 1400000000 | [p/cm2]
Flux : | 5000000 | [p/cm2/sec]
| before | during | after | delta after % | delta during % | delta during |  | before | during | after | delta after % | delta during % | delta during |  | before | during | after | delta after % | delta during % | delta during |  | before | during | after | delta after % | delta during % | delta during
average | 5.147634089 | 5.16032511 | 5.164615 | 0.3298849 | 0.2465409 | 0.01269102 | average | 5.060179588 | 5.062284461 | 5.06312082 | 0.05812505 | 0.0415968 | 0.002104873 | average | 5.05942706 | 5.061746 | 5.047364519 | -0.2384171 | 0.04583204 | 0.002318839 | average | 0.06318106254 | 100.8876 | 0.06276244137 | -0.6625738 | 159580.1 | 100.8244
stdev | #DIV/0! | 0.00867988 | 0.001954041 |  | #DIV/0! | #DIV/0! | stdev | #DIV/0! | 0.005586403 | #DIV/0! |  | #DIV/0! | #DIV/0! | stdev | #DIV/0! | 0.01414162 | #DIV/0! |  | #DIV/0! | #DIV/0! | stdev | #DIV/0! | 6.563952 | #DIV/0! |  | #DIV/0! | #DIV/0!
CH 01 | [6 empty] | CH 02 | [6 empty] | CH 03 | [6 empty] | CH 04
2003-06-03 | 5:51 | [5 empty] | 2003-06-03 | 5:51 | [5 empty] | 2003-06-03 | 5:51 | [5 empty] | 2003-06-03 | 5:51
C:\local labview vi\local data\lauvainLN\20030603_0551_01_fixMONO0 | [6 empty] | C:\local labview vi\local data\lauvainLN\20030603_0551_02_fixMONO0 | [6 empty] | C:\local labview vi\local data\lauvainLN\20030603_0551_03_fixMONO0 | [6 empty] | C:\local labview vi\local data\lauvainLN\20030603_0551_04_fixMONO0
Time | Amps | Hz | Sigma [1/s] | Periods [s] |  |  | Time | Amps | Hz | Sigma [1/s] | Periods [s] |  |  | Time | Amps | Hz | Sigma [1/s] | Periods [s] |  |  | Time | Amps | Hz | Sigma [1/s] | Periods [s]
5:52 | 9.99982e-10 | 5.147634089 | 0.01356819428 |  |  |  | 5:52 | 9.999817e-10 | 5.060179588 | 0.0133041698 |  |  |  | 5:52 | 9.999821e-10 | 5.05942706 | 0.01239031503 |  |  |  | 5:53 | 9.99982e-10 | 0.06318106254 | 0.0004846989907
5:53 | 9.999824e-10 | 5.158464262 | 0.01291204071 |  |  |  | 5:53 | 9.999809e-10 | 5.054242155 | 0.01111504579 |  |  |  | 5:53 | 9.999819e-10 | 5.072589935 | 0.03354842274 |  |  |  | 5:54 | 9.999824e-10 | 103.5416776 | 11.9032692
5:54 | 9.999818e-10 | 5.171751785 | 0.01673751937 |  |  |  | 5:54 | 9.999812e-10 | 5.067470255 | 0.01277070307 |  |  |  | 5:54 | 9.999814e-10 | 5.066825541 | 0.2940319582 |  |  |  | 5:54 | 9.999815e-10 | 98.61785098 | 4.066168019
5:54 | 9.999821e-10 | 5.146567458 | 0.02920547351 |  |  |  | 5:54 | 9.999827e-10 | 5.060515244 | 0.002596864251 |  |  |  | 5:54 | 9.999815e-10 | 5.049304428 | 0.02017944915 |  |  |  | 5:54 | 9.999817e-10 | 98.18916987 | 1.140583454
5:54 | 9.999815e-10 | 5.156130966 | 0.02099584035 |  |  |  | 5:54 | 9.99982e-10 | 5.06442325 | 0.003749862645 |  |  |  | 5:54 | 9.999817e-10 | 5.064387161 | 0.001962589478 |  |  |  | 5:54 | 9.999823e-10 | 110.7103304 | 6.871407918
5:55 | 9.999814e-10 | 5.163950698 | 0.00586717921 |  |  |  | 5:55 | 9.999819e-10 | 5.068708247 | 0.01170006759 |  |  |  | 5:55 | 9.999815e-10 | 5.040299173 | 0.005587275513 |  |  |  | 5:55 | 9.999819e-10 | 93.37904288 | 2.824926942
5:55 | 9.99982e-10 | 5.165085491 | 0.008909454704 |  |  |  | 5:55 | 9.99982e-10 | 5.058347615 | 0.006659317385 |  |  |  | 5:55 | 9.999823e-10 | 5.077069155 | 0.03025018378 |  |  |  | 5:56 | 9.999815e-10 | 0.06276244137 | 0.003234340003
5:57 | 9.999827e-10 | 5.163233642 | 0.004186880836 |  |  |  | 5:57 | 9.999814e-10 | 5.06312082 | 0.01671992107 |  |  |  | 5:57 | 9.99982e-10 | 5.047364519 | NaN |  |  |  | 5:57 | 9.999821e-10 | NaN | 0
5:57 | 9.999822e-10 | 5.165997073 | NaN

## 1E7
Energy : ~ 60 [MeV]
Fluence : | 13800000000 | [p/cm2]
Flux : | 10000000 | [p/cm2/sec]
| before | during | after | delta after % | delta during % | delta during |  | before | during | after | delta after % | delta during % | delta during |  | before | during | after | delta after % | delta during % | delta during |  | before | during | after | delta after % | delta during % | delta during
average | 5.322313842 | 5.157075 | 5.166782757 | -2.922246 | -3.104639 | -0.1652386 | average | 5.062926 | 5.083185 | 5.071113 | 0.161703 | 0.4001529 | 0.02025945 | average | 5.050274 | 5.061714 | 5.055952 | 0.1124208 | 0.226515 | 0.01143963 | average | 0.05452759 | 1215.793 | 0.06618733921 | 21.3832 | 2229584.6 | 1215.739
stdev | 0.323246 | 0.01610018 | 0.002113034 |  | -95.01922 | 0.3236467 | stdev | 0.005406469 | 0.01281633 | 0.00140463 |  | 137.0554 | 0.01391 | stdev | 0.01298577 | 0.01577974 | 0.005619132 |  | 21.51559 | 0.02043601 | stdev | 0.001826031 | 99.62897 | #DIV/0! |  | 5455938.0 | 99.62897
CH 01 | [6 empty] | CH 02 | [6 empty] | CH 03 | [6 empty] | CH 04
2003-06-03 | 6:04 | [5 empty] | 2003-06-03 | 6:04 | [5 empty] | 2003-06-03 | 6:04 | [5 empty] | 2003-06-03 | 6:04
C:\local labview vi\local data\lauvainLN\20030603_0604_01_fixMONO2 | [6 empty] | C:\local labview vi\local data\lauvainLN\20030603_0604_02_fixMONO2 | [6 empty] | C:\local labview vi\local data\lauvainLN\20030603_0604_03_fixMONO2 | [6 empty] | C:\local labview vi\local data\lauvainLN\20030603_0604_04_fixMONO2
Time | Amps | Hz | Sigma [1/s] | Periods [s] |  |  | Time | Amps | Hz | Sigma [1/s] | Periods [s] |  |  | Time | Amps | Hz | Sigma [1/s] | Periods [s] |  |  | Time | Amps | Hz | Sigma [1/s] | Periods [s]
6:04 | 9.999821e-10 | 5.144756681 | 0.003635115113 |  |  |  | 6:04 | 9.999815e-10 | 5.068275207 | 0.02441502919 |  |  |  | 6:04 | 9.999821e-10 | 5.037463122 | 0.01665136387 |  |  |  | 6:06 | 9.999818e-10 | 0.05692316086 | 0.001323453088
6:06 | 9.999818e-10 | 5.163248119 | 0.01835884182 |  |  |  | 6:06 | 9.999818e-10 | 5.056821582 | 0.02080209496 |  |  |  | 6:06 | 9.999821e-10 | 5.065400522 | 0.04937682826 |  |  |  | 6:08 | 9.99982e-10 | 0.05482411746 | 0.0004577895578
6:08 | 9.999822e-10 | 5.174414965 | 0.008692775649 |  |  |  | 6:08 | 9.999815e-10 | 5.066583948 | 0.01531731801 |  |  |  | 6:08 | 9.999819e-10 | 5.056542876 | 0.02674338537 |  |  |  | 6:10 | 9.999817e-10 | 0.05370730654 | 0.0003301948638
6:10 | 9.999812e-10 | 5.806835603 | 1.150132916 |  |  |  | 6:10 | 9.999818e-10 | 5.060022344 | 0.005119125334 |  |  |  | 6:10 | 9.99982e-10 | 5.041691361 | 0.02596167807 |  |  |  | 6:12 | 9.999824e-10 | 0.05265579412 | 0.0003328958712
6:12 | 9.999821e-10 | 5.171390454 | 0.00494028942 |  |  |  | 6:12 | 9.999818e-10 | 5.074096406 | 0.0191333424 |  |  |  | 6:12 | 9.999828e-10 | 5.069136941 | 0.03410802773 |  |  |  | 6:12 | 9.999819e-10 | 766.0895367 | 679.163871
6:12 | 9.99982e-10 | 5.164335426 | 0.00486007171 |  |  |  | 6:13 | 9.999824e-10 | 5.106518155 | 0.01961820997 |  |  |  | 6:13 | 9.999824e-10 | 5.087438392 | 0.04675302179 |  |  |  | 6:13 | 9.999822e-10 | 1085.67034 | 233.8857224
6:13 | 9.999818e-10 | 5.166046289 | 0.02682869861 |  |  |  | 6:13 | 9.999821e-10 | 5.089071941 | 0.009794524102 |  |  |  | 6:13 | 9.99982e-10 | 5.059111713 | 0.02092731836 |  |  |  | 6:13 | 9.99982e-10 | 1332.030388 | 580.6056666
6:13 | 9.999818e-10 | 5.179471951 | 0.008225564857 |  |  |  | 6:13 | 9.999821e-10 | 5.08611003 | 0.04543460782 |  |  |  | 6:13 | 9.999818e-10 | 5.045648584 | 0.01625761978 |  |  |  | 6:13 | 9.999809e-10 | 1290.597265 | 414.1499608
6:13 | 9.999818e-10 | 5.138981738 | 0.01142897988 |  |  |  | 6:13 | 9.999815e-10 | 5.089644652 | 0.02457013319 |  |  |  | 6:14 | 9.999824e-10 | 5.067757538 | 0.04153325573 |  |  |  | 6:14 | 9.999822e-10 | 1328.696472 | 24.49936945
6:14 | 9.99982e-10 | 5.139988936 | 0.003953009558 |  |  |  | 6:14 | 9.999825e-10 | 5.068221548 | 0.02010280335 |  |  |  | 6:14 | 9.999824e-10 | 5.060498237 | 0.02861532398 |  |  |  | 6:14 | 9.999815e-10 | 1159.106743 | 326.2560661
6:14 | 9.999812e-10 | 5.168024209 | 0.009743665761 |  |  |  | 6:14 | 9.999822e-10 | 5.068559011 | 0.006995596351 |  |  |  | 6:14 | 9.999828e-10 | 5.068445313 | 0.04817483572 |  |  |  | 6:14 | 9.999819e-10 | 1175.883837 | 584.6032133
6:14 | 9.999811e-10 | 5.136292492 | 0.01531732134 |  |  |  | 6:14 | 9.99982e-10 | 5.08325999 | 0.01448443973 |  |  |  | 6:14 | 9.99982e-10 | 5.035676073 | 0.01068169151 |  |  |  | 6:15 | 9.999818e-10 | 1138.568581 | 996.1023007
6:15 | 9.999824e-10 | 5.149145591 | 0.009645315956 |  |  |  | 6:15 | 9.999815e-10 | 5.070119451 | 0.006507659397 |  |  |  | 6:15 | 9.99982e-10 | 5.051978701 | 0.01407161928 |  |  |  | 6:16 | 9.999818e-10 | 0.06618733921 | 0.009278652691
6:16 | 9.999818e-10 | 5.168276898 | 0.005639992816 |  |  |  | 6:16 | 9.999827e-10 | 5.072105898 | 0.01528133069 |  |  |  | 6:16 | 9.999824e-10 | 5.059925354 | NaN |  |  |  | 6:16 | 9.999818e-10 | NaN | 0
6:16 | 9.999818e-10 | 5.165288616 | NaN

## 5E8
Energy : ~ 60 [MeV]
Fluence : | 54000000000 | [p/cm2]
Flux : | 500000000 | [p/cm2/sec]
| before | during | after | delta after % | delta during % | delta during |  | before | during | after | delta after % | delta during % | delta during |  | before | during | after | delta after % | delta during % | delta during |  | before | during | after | delta after % | delta during % | delta during
average | 5.065 | 5.168571 | 5.13 | 1.283317 | 2.044846 | 0.1035714 | average | 5.051797616 | 5.105543 | 5.074598005 | 0.4513322 | 1.063892 | 0.05374566 | average | 4.965 | 5.101429 | 5.03 | 1.309164 | 2.747806 | 0.1364286 | average | 0.0592 | 6234 | 0.0832 | 40.54054 | 10530305.4 | 6233.9408
stdev | 0.106066 | 0.02340126 | #DIV/0! |  | -77.93708 | 0.1086168 | stdev | 0.007145175 | 0.03295866 | #DIV/0! |  | 361.2715 | 0.03372427 | stdev | 0.1343503 | 0.04180453 | #DIV/0! |  | -68.88393 | 0.140704 | stdev | 0.003535534 | 899.4054 | #DIV/0! |  | 25438925.1 | 899.4054
CH 01 | [6 empty] | CH 02 | [6 empty] | CH 03 | [6 empty] | CH 04
2003-06-03 | 6:23 | [5 empty] | 2003-06-03 | 6:23 | [5 empty] | 2003-06-03 | 6:23 | [5 empty] | 2003-06-03 | 6:23
C:\local labview vi\local data\lauvainLN\20030603_0623_01_fixMONO3 | [6 empty] | C:\local labview vi\local data\lauvainLN\20030603_0623_02_fixMONO3 | [6 empty] | C:\local labview vi\local data\lauvainLN\20030603_0623_03_fixMONO3 | [6 empty] | C:\local labview vi\local data\lauvainLN\20030603_0623_04_fixMONO3
Time | Amps | Hz | Sigma [1/s] | Periods [s] |  |  | Time | Amps | Hz | Sigma [1/s] | Periods [s] |  |  | Time | Amps | Hz | Sigma [1/s] | Periods [s] |  |  | Time | Amps | Hz | Sigma [1/s] | Periods [s]
6:24 | 1e-09 | 5.14 | 0.0141 |  |  |  | 6:24 | 9.999819e-10 | 5.056850018 | 0.004300720436 |  |  |  | 6:24 | 1e-09 | 5.06 | 0.0346 |  |  |  | 6:25 | 1e-09 | 0.0617 | 0.0025
6:25 | 1e-09 | 4.99 | 0.249 |  |  |  | 6:25 | 9.999822e-10 | 5.046745214 | 0.03734110773 |  |  |  | 6:26 | 1e-09 | 4.87 | 0.258 |  |  |  | 6:28 | 1e-09 | 0.0567 | 0.000955
6:28 | 1e-09 | 5.14 | 0.00792 |  |  |  | 6:28 | 9.99982e-10 | 5.059492714 | 0.00813707521 |  |  |  | 6:28 | 1e-09 | 5.19 | 0.0773 |  |  |  | 6:28 | 1e-09 | 7170 | 568
6:28 | 1e-09 | 5.2 | 0.00234 |  |  |  | 6:28 | 9.999818e-10 | 5.130877113 | 0.02042613033 |  |  |  | 6:28 | 1e-09 | 5.08 | 0.0143 |  |  |  | 6:28 | 1e-09 | 6310 | 733
6:29 | 1e-09 | 5.19 | 0.00389 |  |  |  | 6:29 | 9.999815e-10 | 5.112871737 | 0.007644491927 |  |  |  | 6:29 | 1e-09 | 5.11 | 0.0409 |  |  |  | 6:29 | 1e-09 | 5710 | 1090
6:29 | 1e-09 | 5.16 | 0.0151 |  |  |  | 6:29 | 9.999817e-10 | 5.127956149 | 0.02433588388 |  |  |  | 6:29 | 1e-09 | 5.09 | 0.0271 |  |  |  | 6:29 | 1e-09 | 6980 | 1610
6:29 | 1e-09 | 5.18 | 0.0281 |  |  |  | 6:29 | 9.999824e-10 | 5.116464359 | 0.01046514907 |  |  |  | 6:29 | 1e-09 | 5.09 | 0.0333 |  |  |  | 6:29 | 1e-09 | 5000 | 831
6:30 | 1e-09 | 5.17 | 0.0118 |  |  |  | 6:30 | 9.999818e-10 | 5.133524021 | 0.02834860578 |  |  |  | 6:30 | 1e-09 | 5.09 | 0.0526 |  |  |  | 6:30 | 1e-09 | 4190 | 3840
6:30 | 1e-09 | 5.14 | 0.0202 |  |  |  | 6:30 | 9.999815e-10 | 5.05761681 | 0.02056237253 |  |  |  | 6:30 | 1e-09 | 5.06 | 0.0228 |  |  |  | 6:31 | 1e-09 | 0.0832 | 0.00985
6:31 | 1e-09 | 5.13 | 0.0225 |  |  |  | 6:32 | 9.999819e-10 | 5.074598005 | 0.01032379824 |  |  |  | 6:32 | 1e-09 | 5.03 | 0.00939 |  |  |  | 6:32 | 1e-09 | NaN | 0
6:32 | 1e-09 | 5.12 | NaN