{"text_format":"5","workbook":"xls","n_sheets":9,"sheets":["14","28","56","84","112","182","252","526","JFET"],"props":{"creator":"gguaglio","last_modified_by":"gguaglio","company":"CERN"},"not_rendered":{"charts":9,"external_links":1},"unopened":[{"sheet":"JFET","index":8,"reason":"not_a_worksheet"}],"read":"whole","wrapped":"gz","date_system":"1900","formulas":"cached_only"}

{"sheet":"14","index":0,"n_rows":29,"n_cols":8,"rows_kept":29,"flags":["formulas_cached_only"]}
[null,"Energy   :    60.12 [MeV]"]
[null," Run time :       49 [sec]"]
[null," Fluence  : 1.040e+10 [p/cm2]"]
[null," Dose     : 1.424e+03 [rad]"]
[]
[null," Flux     : 2.122e+08 [p/cm2/sec]"]
[null," Doserate : 2.907e+01 [rad/sec]"]
[null,null,"before"," during"," after","delta after %","delta during %","delta during"]
[null,"average",{"v":5.210738604333334,"d":"5.21E+00"},{"v":10.493150275,"d":"1.05E+01"},{"v":5.21018957225,"d":"5.21E+00"},{"v":-0.01053655009439769,"d":"-1.05E-02"},{"v":101.37548765685018,"d":"101.38"},{"v":5.282411670666666,"d":"5.28E+00"}]
[null,"stdev",0.0010233055920881899,0.024305416745010053,0.001229519509555849,null,{"v":2275.1865457328004,"d":"2275.19"},0.024326948791071477]
[]
[null,"CH 01"]
[null,"2003-10-05","03:53:00"]
[null,"Time in seconds from 00:00, 1 Jan 1904"]
[null,"Time","Amps","Hz","Sigma [1/s]","Periods [s]"]
[37751.16197336805,3135376394.332,{"v":9.999834e-10,"d":"1.00E-09"},{"v":5.210449238,"d":"5.21E+00"}]
[37751.16208916667,3135376404.337,{"v":9.99984e-10,"d":"1.00E-09"},{"v":5.211875434,"d":"5.21E+00"}]
[37751.16220483796,3135376414.331,{"v":9.99984e-10,"d":"1.00E-09"},{"v":5.209891141,"d":"5.21E+00"}]
[37751.16232063657,3135376424.336,{"v":9.999838e-10,"d":"1.00E-09"},{"v":5.209217428,"d":"5.21E+00"}]
[37751.16243642361,3135376434.34,{"v":9.999837e-10,"d":"1.00E-09"},{"v":9.78468682,"d":"9.78E+00"}]
[37751.16255209491,3135376444.334,{"v":9.999837e-10,"d":"1.00E-09"},{"v":10.5103368,"d":"1.05E+01"}]
[37751.16266789352,3135376454.339,{"v":9.999847e-10,"d":"1.00E-09"},{"v":10.47596375,"d":"1.05E+01"}]
[37751.16298616898,3135376481.838,{"v":9.999838e-10,"d":"1.00E-09"},{"v":7.03796367,"d":"7.04E+00"}]
[37751.16310763889,3135376492.333,{"v":9.999842e-10,"d":"1.00E-09"},{"v":5.210941364,"d":"5.21E+00"}]
[37751.163229224534,3135376502.838,{"v":9.999833e-10,"d":"1.00E-09"},{"v":5.208447169,"d":"5.21E+00"}]
[37751.16335070602,3135376513.334,{"v":9.999861e-10,"d":"1.00E-09"},{"v":5.211155696,"d":"5.21E+00"}]
[37751.16347229167,3135376523.839,{"v":9.99984e-10,"d":"1.00E-09"},{"v":5.21021406,"d":"5.21E+00"}]
[37751.163512743056,3135376527.334,{"v":9.999838e-10,"d":"1.00E-09"}]
[37751.16354751157,3135376530.338,{"v":9.99986e-10,"d":"1.00E-09"}]

{"sheet":"28","index":1,"n_rows":30,"n_cols":8,"rows_kept":30,"flags":["formulas_cached_only"]}
["Energy   :    60.12 [MeV]"]
[" Run time :       50 [sec]"]
[" Fluence  : 1.040e+10 [p/cm2]"]
[" Dose     : 1.425e+03 [rad]"]
[]
[" Flux     : 2.081e+08 [p/cm2/sec]"]
[" Doserate : 2.850e+01 [rad/sec]"]
[null,null,"before"," during"," after","delta after %","delta during %","delta during"]
[null,"average",{"v":5.211096329666666,"d":"5.21E+00"},{"v":10.590180946666665,"d":"1.06E+01"},{"v":5.214602371333333,"d":"5.21E+00"},{"v":0.06728030811304908,"d":"6.73E-02"},{"v":103.22366497769346,"d":"103.22"},{"v":5.379084616999999,"d":"5.38E+00"}]
[null,"stdev",0.0008850094203932886,0.04917038907772097,0.0016774255770111025,null,{"v":5455.917026947598,"d":"5455.92"},0.04917835299934969]
[]
[null,"CH 01"]
[null,"2003-10-05","03:55:00"]
[null,"Time in seconds from 00:00, 1 Jan 1904"]
[null,"Time","Amps","Hz","Sigma [1/s]","Periods [s]"]
[37751.163715347226,3135376544.839,{"v":9.999832e-10,"d":"1.00E-09"},{"v":5.211517839,"d":"5.21E+00"}]
[37751.16383681713,3135376555.334,{"v":9.999839e-10,"d":"1.00E-09"},{"v":5.211691794,"d":"5.21E+00"}]
[37751.16395840278,3135376565.839,{"v":9.999837e-10,"d":"1.00E-09"},{"v":5.210079356,"d":"5.21E+00"}]
[37751.16407987269,3135376576.334,{"v":9.99984e-10,"d":"1.00E-09"},{"v":5.20989831,"d":"5.21E+00"}]
[37751.1641956713,3135376586.339,{"v":9.999839e-10,"d":"1.00E-09"},{"v":10.60799318,"d":"1.06E+01"}]
[37751.16430554398,3135376595.832,{"v":9.999841e-10,"d":"1.00E-09"},{"v":10.60529939,"d":"1.06E+01"}]
[37751.164427129625,3135376606.337,{"v":9.999838e-10,"d":"1.00E-09"},{"v":10.63001689,"d":"1.06E+01"}]
[37751.1645428125,3135376616.332,{"v":9.999842e-10,"d":"1.00E-09"},{"v":10.53522656,"d":"1.05E+01"}]
[37751.16465280092,3135376625.835,{"v":9.999839e-10,"d":"1.00E-09"},{"v":10.39356979,"d":"1.04E+01"}]
[37751.16488427083,3135376645.834,{"v":9.99983e-10,"d":"1.00E-09"},{"v":5.233307983,"d":"5.23E+00"}]
[37751.165005856485,3135376656.339,{"v":9.999839e-10,"d":"1.00E-09"},{"v":5.216521309,"d":"5.22E+00"}]
[37751.16512153935,3135376666.334,{"v":9.99984e-10,"d":"1.00E-09"},{"v":5.213870971,"d":"5.21E+00"}]
[37751.165243125004,3135376676.839,{"v":9.999842e-10,"d":"1.00E-09"},{"v":5.213414834,"d":"5.21E+00"}]
[37751.16532414352,3135376683.839,{"v":9.999841e-10,"d":"1.00E-09"}]
[null,3135376687.835,{"v":9.999842e-10,"d":"1.00E-09"}]

{"sheet":"56","index":2,"n_rows":29,"n_cols":24,"rows_kept":29,"flags":["formulas_cached_only"]}
["Energy   :    60.12 [MeV]"]
[" Run time :       95 [sec]"]
[" Fluence  : 2.025e+10 [p/cm2]"]
[" Dose     : 2.773e+03 [rad]"]
[]
[" Flux     : 2.131e+08 [p/cm2/sec]"]
[" Doserate : 2.919e+01 [rad/sec"]
[null,null,"before"," during"," after","delta after %","delta during %","delta during",{"$nulls":10},"before"," during"," after","delta after %","delta during %","delta during"]
[null,"average",{"v":5.213764746500001,"d":"5.21E+00"},{"v":10.533383753333334,"d":"1.05E+01"},{"v":5.2147912775,"d":"5.21E+00"},{"v":0.01968886303680417,"d":"1.97E-02"},{"v":102.03028455406225,"d":"102.03"},{"v":5.319619006833333,"d":"5.32E+00"},{"$nulls":9},"average",{"v":5.045455882333333,"d":"5.05E+00"},{"v":5.145103209,"d":"5.15E+00"},{"v":5.0460341525,"d":"5.05E+00"},{"v":0.011461207473661972,"d":"1.15E-02"},{"v":1.9749915367525572,"d":"1.97"},{"v":0.09964732666666709,"d":"9.96E-02"}]
[null,"stdev",{"v":4.304363360996811e-05,"d":"4.30E-05"},{"v":0.04572960295140607,"d":"4.57E-02"},{"v":0.001341279034384582,"d":"1.34E-03"},null,{"v":106140.10827193719,"d":"1.06E+05"},{"v":0.04572962320911513,"d":"4.57E-02"},{"$nulls":9},"stdev",{"v":0.003126143298865695,"d":"3.13E-03"},{"v":0.0015942234443173918,"d":"1.59E-03"},{"v":0.002078225720692691,"d":"2.08E-03"},null,{"v":-49.00350713622604,"d":"-4.90E+01"},{"v":0.0035091765865305348,"d":"3.51E-03"}]
[]
[null,"CH 01",{"$nulls":15},"CH 03"]
[null,"2003-10-05","03:58:00",{"$nulls":14},"2003-10-05","03:58:00"]
[null,"Time in seconds from 00:00, 1 Jan 1904",{"$nulls":15},"Time in seconds from 00:00, 1 Jan 1904"]
[null,"Time","Amps","Hz","Sigma [1/s]","Periods [s]",{"$nulls":11},"Time","Amps","Hz","Sigma [1/s]","Periods [s]"]
[37751.16553821759,3135376702.335,{"v":9.999832e-10,"d":"1.00E-09"},{"v":5.21373431,"d":"5.21E+00"},{"$nulls":12},37751.16565980324,3135376712.84,{"v":9.999832e-10,"d":"1.00E-09"},{"v":5.04225488,"d":"5.04E+00"}]
[37751.16578707176,3135376723.836,{"v":9.999851e-10,"d":"1.00E-09"},{"v":5.693583621,"d":"5.69E+00"},{"$nulls":12},37751.16590854166,3135376734.331,{"v":9.999844e-10,"d":"1.00E-09"},{"v":5.045611406,"d":"5.05E+00"}]
[37751.16602434027,3135376744.336,{"v":9.999837e-10,"d":"1.00E-09"},{"v":5.213795183,"d":"5.21E+00"},{"$nulls":12},37751.16614592593,3135376754.841,{"v":9.999832e-10,"d":"1.00E-09"},{"v":5.048501361,"d":"5.05E+00"}]
[37751.166267395834,3135376765.336,{"v":9.999843e-10,"d":"1.00E-09"},{"v":5.212673328,"d":"5.21E+00"},{"$nulls":12},37751.16638898148,3135376775.841,{"v":9.999837e-10,"d":"1.00E-09"},{"v":5.046959636,"d":"5.05E+00"}]
[37751.16651045139,3135376786.336,{"v":9.999837e-10,"d":"1.00E-09"},{"v":10.85957341,"d":"1.09E+01"},{"$nulls":12},37751.16662625,3135376796.341,{"v":9.999837e-10,"d":"1.00E-09"},{"v":5.145446857,"d":"5.15E+00"}]
[37751.1667419213,3135376806.335,{"v":9.99984e-10,"d":"1.00E-09"},{"v":10.57092694,"d":"1.06E+01"},{"$nulls":12},37751.16685770833,3135376816.339,{"v":9.999842e-10,"d":"1.00E-09"},{"v":5.145857178,"d":"5.15E+00"}]
[37751.166973391206,3135376826.334,{"v":9.999842e-10,"d":"1.00E-09"},{"v":10.54676925,"d":"1.05E+01"},{"$nulls":12},37751.16708337963,3135376835.837,{"v":9.999838e-10,"d":"1.00E-09"},{"v":5.146180596,"d":"5.15E+00"}]
[37751.16720484953,3135376846.332,{"v":9.999841e-10,"d":"1.00E-09"},{"v":10.48245507,"d":"1.05E+01"},{"$nulls":12},37751.16732064814,3135376856.337,{"v":9.999842e-10,"d":"1.00E-09"},{"v":5.143271853,"d":"5.14E+00"}]
[37751.16743631944,3135376866.331,{"v":9.999831e-10,"d":"1.00E-09"},{"v":10.47353023,"d":"1.05E+01"},{"$nulls":12},37751.16755211805,3135376876.336,{"v":9.999839e-10,"d":"1.00E-09"},{"v":5.093861159,"d":"5.09E+00"}]
[37751.167673703705,3135376886.841,{"v":9.999832e-10,"d":"1.00E-09"},{"v":5.215198396,"d":"5.22E+00"},{"$nulls":12},37751.16779517361,3135376897.336,{"v":9.999841e-10,"d":"1.00E-09"},{"v":5.046405783,"d":"5.05E+00"}]
[37751.1680150463,3135376916.333,{"v":9.999832e-10,"d":"1.00E-09"},{"v":5.21384285,"d":"5.21E+00"},{"$nulls":12},37751.16813083333,3135376926.337,{"v":9.999842e-10,"d":"1.00E-09"},{"v":5.04750368,"d":"5.05E+00"}]
[37751.168356504626,3135376945.835,{"v":9.999833e-10,"d":"1.00E-09"},{"v":5.215739705,"d":"5.22E+00"},{"$nulls":12},37751.16847810185,3135376956.341,{"v":9.999839e-10,"d":"1.00E-09"},{"v":5.044564625,"d":"5.04E+00"}]
[37751.168593773145,3135376966.335,{"v":9.999837e-10,"d":"1.00E-09"},{"$nulls":13},37751.168634340276,3135376969.84,{"v":9.999838e-10,"d":"1.00E-09"}]
[37751.16867479167,3135376973.335,{"v":9.999837e-10,"d":"1.00E-09"}]

{"sheet":"84","index":3,"n_rows":30,"n_cols":24,"rows_kept":30,"flags":["formulas_cached_only"]}
["Energy   :    60.12 [MeV]"]
[" Run time :      100 [sec]"]
[" Fluence  : 2.033e+10 [p/cm2]"]
[" Dose     : 2.785e+03 [rad]"]
[]
[" Flux     : 2.033e+08 [p/cm2/sec]"]
[" Doserate : 2.785e+01 [rad/sec]"]
[null,null,"before"," during"," after","delta after %","delta during %","delta during",{"$nulls":10},"before"," during"," after","delta after %","delta during %","delta during"]
[null,"average",{"v":5.2145912333333335,"d":"5.21E+00"},{"v":10.410262273333332,"d":"1.04E+01"},{"v":5.216513974000001,"d":"5.22E+00"},{"v":0.03687231809037517,"d":"3.69E-02"},{"v":99.63716823645944,"d":"99.64"},{"v":5.195671039999999,"d":"5.20E+00"},{"$nulls":9},"average",{"v":5.043305384999999,"d":"5.04E+00"},{"v":5.139845183666667,"d":"5.14E+00"},{"v":5.03950741,"d":"5.04E+00"},{"v":-0.0753072580394476,"d":"-7.53E-02"},{"v":1.9142167942833854,"d":"1.91"},{"v":0.09653979866666784,"d":"9.65E-02"}]
[null,"stdev",{"v":0.0015760706990457173,"d":"1.58E-03"},{"v":0.2474202629943061,"d":"2.47E-01"},{"v":0.0011671317404642553,"d":"1.17E-03"},null,{"v":15598.55103226744,"d":"1.56E+04"},{"v":0.24742528274010317,"d":"2.47E-01"},{"$nulls":9},"stdev",{"v":0.0014470106095972111,"d":"1.45E-03"},{"v":0.013074046444126495,"d":"1.31E-02"},{"v":0.0022626373814239095,"d":"2.26E-03"},null,{"v":803.521118464071,"d":"8.04E+02"},{"v":0.013153878900440872,"d":"1.32E-02"}]
[]
[null,"CH 01",{"$nulls":15},"CH 03"]
[null,"2003-10-05","04:03:00",{"$nulls":14},"2003-10-05","04:03:00"]
[null,"Time in seconds from 00:00, 1 Jan 1904",{"$nulls":15},"Time in seconds from 00:00, 1 Jan 1904"]
[null,"Time","Amps","Hz","Sigma [1/s]","Periods [s]",{"$nulls":11},"Time","Amps","Hz","Sigma [1/s]","Periods [s]"]
[37751.1689930787,3135377000.835,{"v":9.999831e-10,"d":"1.00E-09"},{"v":5.214015649,"d":"5.21E+00"},{"$nulls":12},37751.169224537036,3135377020.833,{"v":9.999833e-10,"d":"1.00E-09"},{"v":5.044949062,"d":"5.04E+00"}]
[37751.16934612268,3135377031.338,{"v":9.999843e-10,"d":"1.00E-09"},{"v":5.213383858,"d":"5.21E+00"},{"$nulls":12},37751.169461805555,3135377041.333,{"v":9.999831e-10,"d":"1.00E-09"},{"v":5.042223577,"d":"5.04E+00"}]
[37751.16957759259,3135377051.337,{"v":9.999837e-10,"d":"1.00E-09"},{"v":5.216374193,"d":"5.22E+00"},{"$nulls":12},37751.16980326389,3135377070.835,{"v":9.999842e-10,"d":"1.00E-09"},{"v":5.042743516,"d":"5.04E+00"}]
[37751.169930648146,3135377081.841,{"v":9.999843e-10,"d":"1.00E-09"},{"v":5.213337911,"d":"5.21E+00"},{"$nulls":12},37751.170052118054,3135377092.336,{"v":9.99984e-10,"d":"1.00E-09"},{"v":5.04169582,"d":"5.04E+00"}]
[37751.17027199074,3135377111.333,{"v":9.999842e-10,"d":"1.00E-09"},{"v":10.41616564,"d":"1.04E+01"},{"$nulls":12},37751.17038199074,3135377120.837,{"v":9.999842e-10,"d":"1.00E-09"},{"v":5.134647743,"d":"5.13E+00"}]
[37751.17050346064,3135377131.332,{"v":9.99984e-10,"d":"1.00E-09"},{"v":10.54355583,"d":"1.05E+01"},{"$nulls":12},37751.170619259254,3135377141.337,{"v":9.999838e-10,"d":"1.00E-09"},{"v":5.137292352,"d":"5.14E+00"}]
[37751.1707350463,3135377151.341,{"v":9.999837e-10,"d":"1.00E-09"},{"v":10.12477444,"d":"1.01E+01"},{"$nulls":12},37751.17085071759,3135377161.335,{"v":9.99984e-10,"d":"1.00E-09"},{"v":5.128235833,"d":"5.13E+00"}]
[37751.170966516205,3135377171.34,{"v":9.999833e-10,"d":"1.00E-09"},{"v":10.56245655,"d":"1.06E+01"},{"$nulls":12},37751.1710821875,3135377181.334,{"v":9.999834e-10,"d":"1.00E-09"},{"v":5.154007366,"d":"5.15E+00"}]
[37751.171197986114,3135377191.339,{"v":9.999833e-10,"d":"1.00E-09"},{"v":10.59070637,"d":"1.06E+01"},{"$nulls":12},37751.17131945602,3135377201.834,{"v":9.999844e-10,"d":"1.00E-09"},{"v":5.067424362,"d":"5.07E+00"}]
[37751.17144104167,3135377212.339,{"v":9.999839e-10,"d":"1.00E-09"},{"v":5.218793363,"d":"5.22E+00"},{"$nulls":12},37751.171562511576,3135377222.834,{"v":9.999838e-10,"d":"1.00E-09"},{"v":5.04467291,"d":"5.04E+00"}]
[37751.17168409722,3135377233.339,{"v":9.999868e-10,"d":"1.00E-09"},{"v":5.216748458,"d":"5.22E+00"},{"$nulls":12},37751.17180556713,3135377243.834,{"v":9.999835e-10,"d":"1.00E-09"},{"v":5.040082522,"d":"5.04E+00"}]
[37751.171927152776,3135377254.339,{"v":9.99984e-10,"d":"1.00E-09"},{"v":5.217546062,"d":"5.22E+00"},{"$nulls":12},37751.172048622684,3135377264.834,{"v":9.999834e-10,"d":"1.00E-09"},{"v":5.037012715,"d":"5.04E+00"}]
[37751.17217020834,3135377275.339,{"v":9.999834e-10,"d":"1.00E-09"},{"v":5.215247402,"d":"5.22E+00"},{"$nulls":12},37751.17229167824,3135377285.834,{"v":9.99984e-10,"d":"1.00E-09"},{"v":5.041426993,"d":"5.04E+00"}]
[37751.17233804398,3135377289.84,{"v":9.999835e-10,"d":"1.00E-09"},{"$nulls":14},3135377299.835,{"v":9.999839e-10,"d":"1.00E-09"}]
[null,3135377303.34,{"v":9.999843e-10,"d":"1.00E-09"}]

{"sheet":"112","index":4,"n_rows":28,"n_cols":24,"rows_kept":28,"flags":["formulas_cached_only"]}
["Energy   :    60.12 [MeV]"]
[" Run time :       98 [sec]"]
[" Fluence  : 2.043e+10 [p/cm2]"]
[" Dose     : 2.799e+03 [rad]"]
[]
[" Flux     : 2.085e+08 [p/cm2/sec]"]
[" Doserate : 2.856e+01 [rad/sec]"]
[null,null,"before"," during"," after","delta after %","delta during %","delta during",{"$nulls":10},"before"," during"," after","delta after %","delta during %","delta during"]
[null,"average",{"v":5.2153143523333325,"d":"5.22E+00"},{"v":10.587779470000001,"d":"1.06E+01"},{"v":5.2185486305,"d":"5.22E+00"},{"v":0.062015018619554496,"d":"6.20E-02"},{"v":103.01325585988938,"d":"103.01"},{"v":5.3724651176666685,"d":"5.37E+00"},{"$nulls":9},"average",{"v":5.040771974,"d":"5.04E+00"},{"v":5.1339078715,"d":"5.13E+00"},{"v":5.0403414285,"d":"5.04E+00"},{"v":-0.008541261184225046,"d":"-8.54E-03"},{"v":1.84765147045709,"d":"1.85"},{"v":0.09313589749999984,"d":"9.31E-02"}]
[null,"stdev",{"v":0.0007856623186143648,"d":"7.86E-04"},{"v":0.13813236636356707,"d":"1.38E-01"},{"v":0.002911840975783457,"d":"2.91E-03"},null,{"v":17481.64584082186,"d":"1.75E+04"},{"v":0.13813460067078634,"d":"1.38E-01"},{"$nulls":9},"stdev",{"v":0.002028439144755731,"d":"2.03E-03"},{"v":0.055041615580218,"d":"5.50E-02"},{"v":0.0004675609302794548,"d":"4.68E-04"},null,{"v":2613.4960258739347,"d":"2.61E+03"},{"v":0.05507897975674998,"d":"5.51E-02"}]
[]
[null,"CH 01",{"$nulls":15},"CH 03"]
[null,"2003-10-05","04:08:00",{"$nulls":14},"2003-10-05","04:08:00"]
[null,"Time in seconds from 00:00, 1 Jan 1904",{"$nulls":15},"Time in seconds from 00:00, 1 Jan 1904"]
[null,"Time","Amps","Hz","Sigma [1/s]","Periods [s]",{"$nulls":11},"Time","Amps","Hz","Sigma [1/s]","Periods [s]"]
[37751.17266780092,3135377318.331,{"v":9.999833e-10,"d":"1.00E-09"},{"v":5.215905639,"d":"5.22E+00"},{"$nulls":12},37751.172783587965,3135377328.335,{"v":9.999839e-10,"d":"1.00E-09"},{"v":5.040591026,"d":"5.04E+00"}]
[37751.17300927083,3135377347.834,{"v":9.999856e-10,"d":"1.00E-09"},{"v":5.21561457,"d":"5.22E+00"},{"$nulls":12},37751.173130856485,3135377358.339,{"v":9.999834e-10,"d":"1.00E-09"},{"v":5.038840071,"d":"5.04E+00"}]
[37751.17324652778,3135377368.333,{"v":9.999839e-10,"d":"1.00E-09"},{"v":5.214422848,"d":"5.21E+00"},{"$nulls":12},37751.17336811342,3135377378.838,{"v":9.999835e-10,"d":"1.00E-09"},{"v":5.042884825,"d":"5.04E+00"}]
[37751.173489583336,3135377389.333,{"v":9.999842e-10,"d":"1.00E-09"},{"v":5.217256066,"d":"5.22E+00"},{"$nulls":12},37751.173611168975,3135377399.838,{"v":9.999838e-10,"d":"1.00E-09"},{"v":5.041223147,"d":"5.04E+00"}]
[37751.17373263889,3135377410.333,{"v":9.999847e-10,"d":"1.00E-09"},{"v":10.62754141,"d":"1.06E+01"},{"$nulls":12},37751.173848437495,3135377420.338,{"v":9.999837e-10,"d":"1.00E-09"},{"v":5.141571383,"d":"5.14E+00"}]
[37751.17407410879,3135377439.836,{"v":9.999842e-10,"d":"1.00E-09"},{"v":10.70833508,"d":"1.07E+01"},{"$nulls":12},37751.17429978009,3135377459.334,{"v":9.999841e-10,"d":"1.00E-09"},{"v":5.134875902,"d":"5.13E+00"}]
[37751.174415567126,3135377469.338,{"v":9.999834e-10,"d":"1.00E-09"},{"v":10.46722386,"d":"1.05E+01"},{"$nulls":12},37751.17453125,3135377479.333,{"v":9.999842e-10,"d":"1.00E-09"},{"v":5.132939841,"d":"5.13E+00"}]
[37751.174647037034,3135377489.337,{"v":9.999842e-10,"d":"1.00E-09"},{"v":10.47098612,"d":"1.05E+01"},{"$nulls":12},37751.17486690972,3135377508.334,{"v":9.999835e-10,"d":"1.00E-09"},{"v":5.038587742,"d":"5.04E+00"}]
[37751.17498270833,3135377518.339,{"v":9.999839e-10,"d":"1.00E-09"},{"v":5.219012136,"d":"5.22E+00"},{"$nulls":12},37751.17510417824,3135377528.834,{"v":9.999837e-10,"d":"1.00E-09"},{"v":5.039466472,"d":"5.04E+00"}]
[37751.17522576389,3135377539.339,{"v":9.999834e-10,"d":"1.00E-09"},{"v":5.216489648,"d":"5.22E+00"},{"$nulls":12},37751.175347233795,3135377549.834,{"v":9.999845e-10,"d":"1.00E-09"},{"v":5.040672044,"d":"5.04E+00"}]
[37751.17546881945,3135377560.339,{"v":9.999844e-10,"d":"1.00E-09"},{"v":5.220607613,"d":"5.22E+00"},{"$nulls":12},37751.17559028935,3135377570.834,{"v":9.999834e-10,"d":"1.00E-09"},{"v":5.040010813,"d":"5.04E+00"}]
[37751.17563085648,3135377574.339,{"v":9.99984e-10,"d":"1.00E-09"},{"$nulls":13},37751.17566552083,3135377577.334,{"v":9.999839e-10,"d":"1.00E-09"}]
[37751.17570028935,3135377580.338,{"v":9.999838e-10,"d":"1.00E-09"}]

{"sheet":"182","index":5,"n_rows":30,"n_cols":32,"rows_kept":30,"flags":["formulas_cached_only"]}
["Energy   :    60.12 [MeV]"]
[" Run time :      254 [sec]"]
[" Fluence  : 5.031e+10 [p/cm2]"]
[" Dose     : 6.891e+03 [rad]"]
[]
[" Flux     : 1.981e+08 [p/cm2/sec]"]
[" Doserate : 2.713e+01 [rad/sec]"]
[null,null,"before"," during"," after","delta after %","delta during %","delta during",null,null,"before"," during"," after","delta after %","delta during %","delta during",null,null,"before"," during"," after","delta after %","delta during %","delta during",null,null,"before"," during"," after","delta after %","delta during %","delta during"]
[null,"average",{"v":5.219494965666667,"d":"5.22E+00"},{"v":10.4736834875,"d":"1.05E+01"},{"v":5.2171035906666665,"d":"5.22E+00"},{"v":-0.04581621432208083,"d":"-4.58E-02"},{"v":100.66469182162025,"d":"100.66"},{"v":5.254188521833334,"d":"5.25E+00"},null,"average",{"v":5.109130266333334,"d":"5.11E+00"},{"v":5.93181864225,"d":"5.93E+00"},{"v":5.106304786666667,"d":"5.11E+00"},{"v":-0.055302556783209944,"d":"-5.53E-02"},{"v":16.102317479313054,"d":"16.10"},{"v":0.8226883759166661,"d":"8.23E-01"},null,"average",{"v":5.038979350000001,"d":"5.04E+00"},{"v":5.1309930445,"d":"5.13E+00"},{"v":5.047692975666666,"d":"5.05E+00"},{"v":0.1729244170580957,"d":"1.73E-01"},{"v":1.826038332544444,"d":"1.83"},{"v":0.09201369449999941,"d":"9.20E-02"},null,"average",{"v":5.0343981326666665,"d":"5.03E+00"},{"v":5.18787097575,"d":"5.19E+00"},{"v":5.030930217,"d":"5.03E+00"},{"v":-0.068884414289061,"d":"-6.89E-02"},{"v":3.0484844273140688,"d":"3.05"},{"v":0.15347284308333364,"d":"1.53E-01"}]
[null,"stdev",0.0009079765017057521,0.1554317182109278,0.015228097470470306,null,{"v":17018.473652008513,"d":"17018.47"},0.1554343702252784,null,"stdev",0.004126684776256198,0.008181013541263145,0.0015057612270599331,null,{"v":98.2466310083686,"d":"98.25"},0.009162887634633288,null,"stdev",0.0008714918124542188,0.004125040039997457,0.00566380348069964,null,{"v":373.33090007820965,"d":"373.33"},0.004216094556666983,null,"stdev",0.0016460079687630259,0.013219562109801086,0.0010062157750267394,null,{"v":703.1286822830864,"d":"703.13"},0.013321642714324683]
[]
[null,"CH 01",{"$nulls":7},"CH 02",{"$nulls":7},"CH 03",{"$nulls":7},"CH 04"]
[null,"2003-10-05","04:13:00",{"$nulls":6},"2003-10-05","04:13:00",{"$nulls":6},"2003-10-05","04:13:00",{"$nulls":6},"2003-10-05","04:13:00"]
[null,"Time in seconds from 00:00, 1 Jan 1904",{"$nulls":7},"Time in seconds from 00:00, 1 Jan 1904",{"$nulls":7},"Time in seconds from 00:00, 1 Jan 1904",{"$nulls":7},"Time in seconds from 00:00, 1 Jan 1904"]
[null,"Time","Amps","Hz","Sigma [1/s]","Periods [s]",{"$nulls":3},"Time","Amps","Hz","Sigma [1/s]","Periods [s]",{"$nulls":3},"Time","Amps","Hz","Sigma [1/s]","Periods [s]",{"$nulls":3},"Time","Amps","Hz","Sigma [1/s]","Periods [s]"]
[37751.17583914352,3135377592.335,{"v":9.999835e-10,"d":"1.00E-09"},{"v":5.219411881,"d":"5.22E+00"},{"$nulls":4},37751.17595493056,3135377602.339,{"v":9.999841e-10,"d":"1.00E-09"},{"v":5.104754196,"d":"5.10E+00"},{"$nulls":4},37751.17607641203,3135377612.835,{"v":9.999843e-10,"d":"1.00E-09"},{"v":5.038268262,"d":"5.04E+00"},{"$nulls":4},37751.17619799769,3135377623.34,{"v":9.999843e-10,"d":"1.00E-09"},{"v":5.034746544,"d":"5.03E+00"}]
[37751.176313668984,3135377633.334,{"v":9.999844e-10,"d":"1.00E-09"},{"v":5.220441629,"d":"5.22E+00"},{"$nulls":4},37751.17642945601,3135377643.338,{"v":9.999838e-10,"d":"1.00E-09"},{"v":5.109685196,"d":"5.11E+00"},{"$nulls":4},37751.17654513889,3135377653.333,{"v":9.999838e-10,"d":"1.00E-09"},{"v":5.038718239,"d":"5.04E+00"},{"$nulls":4},37751.17666672453,3135377663.838,{"v":9.999842e-10,"d":"1.00E-09"},{"v":5.035842043,"d":"5.04E+00"}]
[37751.17678819445,3135377674.333,{"v":9.999844e-10,"d":"1.00E-09"},{"v":5.218631387,"d":"5.22E+00"},{"$nulls":4},37751.17690398148,3135377684.337,{"v":9.999844e-10,"d":"1.00E-09"},{"v":5.112951407,"d":"5.11E+00"},{"$nulls":4},37751.17712965278,3135377703.835,{"v":9.999844e-10,"d":"1.00E-09"},{"v":5.039951549,"d":"5.04E+00"},{"$nulls":4},37751.17725692129,3135377714.831,{"v":9.999844e-10,"d":"1.00E-09"},{"v":5.032605811,"d":"5.03E+00"}]
[37751.177378506945,3135377725.336,{"v":9.999834e-10,"d":"1.00E-09"},{"v":5.217202472,"d":"5.22E+00"},{"$nulls":4},37751.177499976846,3135377735.831,{"v":9.999831e-10,"d":"1.00E-09"},{"v":5.110658233,"d":"5.11E+00"},{"$nulls":4},37751.17762157407,3135377746.337,{"v":9.999842e-10,"d":"1.00E-09"},{"v":5.039362098,"d":"5.04E+00"},{"$nulls":4},37751.177743043976,3135377756.832,{"v":9.999838e-10,"d":"1.00E-09"},{"v":5.037340614,"d":"5.04E+00"}]
[37751.17786462963,3135377767.337,{"v":9.999847e-10,"d":"1.00E-09"},{"v":10.23050012,"d":"1.02E+01"},{"$nulls":4},37751.17798609953,3135377777.832,{"v":9.999838e-10,"d":"1.00E-09"},{"v":5.9380286,"d":"5.94E+00"},{"$nulls":4},37751.178107685184,3135377788.337,{"v":9.999839e-10,"d":"1.00E-09"},{"v":5.132006076,"d":"5.13E+00"},{"$nulls":4},37751.17822915509,3135377798.832,{"v":9.999832e-10,"d":"1.00E-09"},{"v":5.174177324,"d":"5.17E+00"}]
[37751.17835074074,3135377809.337,{"v":9.999834e-10,"d":"1.00E-09"},{"v":10.48610094,"d":"1.05E+01"},{"$nulls":4},37751.178472210646,3135377819.832,{"v":9.999834e-10,"d":"1.00E-09"},{"v":5.924140077,"d":"5.92E+00"},{"$nulls":4},37751.17859379629,3135377830.337,{"v":9.999841e-10,"d":"1.00E-09"},{"v":5.129288403,"d":"5.13E+00"},{"$nulls":4},37751.1787152662,3135377840.832,{"v":9.999842e-10,"d":"1.00E-09"},{"v":5.181713053,"d":"5.18E+00"}]
[37751.17883686342,3135377851.338,{"v":9.999844e-10,"d":"1.00E-09"},{"v":10.56786187,"d":"1.06E+01"},{"$nulls":4},37751.17895833334,3135377861.833,{"v":9.999843e-10,"d":"1.00E-09"},{"v":5.926537809,"d":"5.93E+00"},{"$nulls":4},37751.17907991898,3135377872.338,{"v":9.999839e-10,"d":"1.00E-09"},{"v":5.134382426,"d":"5.13E+00"},{"$nulls":4},37751.17920138889,3135377882.833,{"v":9.99984e-10,"d":"1.00E-09"},{"v":5.172318464,"d":"5.17E+00"}]
[37751.17932297453,3135377893.338,{"v":9.999841e-10,"d":"1.00E-09"},{"v":10.59034433,"d":"1.06E+01"},{"$nulls":4},37751.179444444446,3135377903.833,{"v":9.999843e-10,"d":"1.00E-09"},{"v":5.942169154,"d":"5.94E+00"},{"$nulls":4},37751.17956603009,3135377914.338,{"v":9.999843e-10,"d":"1.00E-09"},{"v":5.134347994,"d":"5.13E+00"},{"$nulls":4},37751.1796875,3135377924.833,{"v":9.99984e-10,"d":"1.00E-09"},{"v":5.200823614,"d":"5.20E+00"}]
[37751.17980908565,3135377935.338,{"v":9.999842e-10,"d":"1.00E-09"},{"v":10.25042681,"d":"1.03E+01"},{"$nulls":4},37751.17992476852,3135377945.333,{"v":9.999844e-10,"d":"1.00E-09"},{"v":5.934427529,"d":"5.93E+00"},{"$nulls":4},37751.180040555555,3135377955.337,{"v":9.99984e-10,"d":"1.00E-09"},{"v":5.125953355,"d":"5.13E+00"},{"$nulls":4},37751.18015622685,3135377965.331,{"v":9.999835e-10,"d":"1.00E-09"},{"v":5.196628772,"d":"5.20E+00"}]
[37751.18027202546,3135377975.336,{"v":9.999847e-10,"d":"1.00E-09"},{"v":10.00532338,"d":"1.00E+01"},{"$nulls":4},37751.1803878125,3135377985.34,{"v":9.999842e-10,"d":"1.00E-09"},{"v":5.923882035,"d":"5.92E+00"},{"$nulls":4},37751.18050349537,3135377995.335,{"v":9.99984e-10,"d":"1.00E-09"},{"v":5.11747158,"d":"5.12E+00"},{"$nulls":4},37751.18061928241,3135378005.339,{"v":9.999841e-10,"d":"1.00E-09"},{"v":5.214062299,"d":"5.21E+00"}]
[37751.180734953705,3135378015.333,{"v":9.999861e-10,"d":"1.00E-09"},{"v":9.6275022,"d":"9.63E+00"},{"$nulls":4},37751.18085075231,3135378025.338,{"v":9.999841e-10,"d":"1.00E-09"},{"v":5.106816085,"d":"5.11E+00"},{"$nulls":4},37751.180972222224,3135378035.833,{"v":9.999839e-10,"d":"1.00E-09"},{"v":5.037458023,"d":"5.04E+00"},{"$nulls":4},37751.18109380787,3135378046.338,{"v":9.999842e-10,"d":"1.00E-09"},{"v":5.042845656,"d":"5.04E+00"}]
[37751.18121527778,3135378056.833,{"v":9.999847e-10,"d":"1.00E-09"},{"v":5.226393009,"d":"5.23E+00"},{"$nulls":4},37751.181336863425,3135378067.338,{"v":9.999842e-10,"d":"1.00E-09"},{"v":5.10469456,"d":"5.10E+00"},{"$nulls":4},37751.1814525463,3135378077.333,{"v":9.999841e-10,"d":"1.00E-09"},{"v":5.045384615,"d":"5.05E+00"},{"$nulls":4},37751.18156833333,3135378087.337,{"v":9.99984e-10,"d":"1.00E-09"},{"v":5.031641719,"d":"5.03E+00"}]
[37751.18168400463,3135378097.331,{"v":9.999844e-10,"d":"1.00E-09"},{"v":5.199529265,"d":"5.20E+00"},{"$nulls":4},37751.18179980324,3135378107.336,{"v":9.999844e-10,"d":"1.00E-09"},{"v":5.107677962,"d":"5.11E+00"},{"$nulls":4},37751.18202547454,3135378126.834,{"v":9.999847e-10,"d":"1.00E-09"},{"v":5.054146427,"d":"5.05E+00"},{"$nulls":4},37751.1821528588,3135378137.84,{"v":9.999844e-10,"d":"1.00E-09"},{"v":5.030218715,"d":"5.03E+00"}]
[37751.182274328705,3135378148.335,{"v":9.999843e-10,"d":"1.00E-09"},{"v":5.225388498,"d":"5.23E+00"},{"$nulls":4},37751.18239591435,3135378158.84,{"v":9.999834e-10,"d":"1.00E-09"},{"v":5.106541838,"d":"5.11E+00"},{"$nulls":4},37751.18251738426,3135378169.335,{"v":9.99984e-10,"d":"1.00E-09"},{"v":5.043547885,"d":"5.04E+00"},{"$nulls":4},37751.18271998843,3135378186.84,{"v":9.999837e-10,"d":"1.00E-09"}]
[37751.182766238424,3135378190.836,{"v":9.999837e-10,"d":"1.00E-09"}]

{"sheet":"252","index":6,"n_rows":31,"n_cols":32,"rows_kept":31,"flags":["formulas_cached_only"]}
["Energy   :    60.12 [MeV]"]
[" Run time :      274 [sec]"]
[" Fluence  : 5.027e+10 [p/cm2]"]
[" Dose     : 6.886e+03 [rad]"]
[]
[" Flux     : 1.835e+08 [p/cm2/sec]"]
[" Doserate : 2.513e+01 [rad/sec]"]
[null,null,"before"," during"," after","delta after %","delta during %","delta during",null,null,"before"," during"," after","delta after %","delta during %","delta during",null,null,"before"," during"," after","delta after %","delta during %","delta during",null,null,"before"," during"," after","delta after %","delta during %","delta during"]
[null,"average",{"v":5.227076981,"d":"5.23E+00"},{"v":10.112989232499999,"d":"1.01E+01"},{"v":5.235450681666666,"d":"5.24E+00"},{"v":0.16019853346533885,"d":"1.60E-01"},{"v":93.47312597958464,"d":"93.47"},{"v":4.885912251499999,"d":"4.89E+00"},null,"average",{"v":5.105206104333334,"d":"5.11E+00"},{"v":5.99207709025,"d":"5.99E+00"},{"v":5.096787716000001,"d":"5.10E+00"},{"v":-0.16489810913192793,"d":"-1.65E-01"},{"v":17.37189386269604,"d":"17.37"},{"v":0.8868709859166657,"d":"8.87E-01"},null,"average",{"v":5.040116390666667,"d":"5.04E+00"},{"v":5.1329306917499995,"d":"5.13E+00"},{"v":5.036201148333333,"d":"5.04E+00"},{"v":-0.07768158569877448,"d":"-7.77E-02"},{"v":1.8415110661969436,"d":"1.84"},{"v":0.09281430108333222,"d":"9.28E-02"},null,"average",{"v":5.033143704333333,"d":"5.03E+00"},{"v":5.22417936725,"d":"5.22E+00"},{"v":5.025055224,"d":"5.03E+00"},{"v":-0.1607043392456542,"d":"-1.61E-01"},{"v":3.7955535176194655,"d":"3.80"},{"v":0.19103566291666674,"d":"1.91E-01"}]
[null,"stdev",0.0007317255355786267,0.1404739766546049,0.0007578289524111885,null,{"v":19097.63214816909,"d":"19097.63"},0.14047588241195674,null,"stdev",0.001209315663340677,0.015902400322257038,0.0013664495346356906,null,{"v":1214.9916770553864,"d":"1214.99"},0.015948315910556884,null,"stdev",0.002102725595972444,0.00533796351136459,0.0016104494668318548,null,{"v":153.8592539886761,"d":"153.86"},0.005737186538767713,null,"stdev",0.00396391504959745,0.005434236898182022,0.0026764006574114363,null,{"v":37.09266798575535,"d":"37.09"},0.006726332818556343]
[]
[null,"CH 01",{"$nulls":7},"CH 02",{"$nulls":7},"CH 03",{"$nulls":7},"CH 04"]
[null,"2003-10-05","04:23:00",{"$nulls":6},"2003-10-05","04:23:00",{"$nulls":6},"2003-10-05","04:23:00",{"$nulls":6},"2003-10-05","04:23:00"]
[null,"Time in seconds from 00:00, 1 Jan 1904",{"$nulls":7},"Time in seconds from 00:00, 1 Jan 1904",{"$nulls":7},"Time in seconds from 00:00, 1 Jan 1904",{"$nulls":7},"Time in seconds from 00:00, 1 Jan 1904"]
[null,"Time","Amps","Hz","Sigma [1/s]","Periods [s]",{"$nulls":3},"Time","Amps","Hz","Sigma [1/s]","Periods [s]",{"$nulls":3},"Time","Amps","Hz","Sigma [1/s]","Periods [s]",{"$nulls":3},"Time","Amps","Hz","Sigma [1/s]","Periods [s]"]
[37751.18302087963,3135378212.837,{"v":9.999834e-10,"d":"1.00E-09"},{"v":5.227914427,"d":"5.23E+00"},{"$nulls":4},37751.18314234953,3135378223.332,{"v":9.99984e-10,"d":"1.00E-09"},{"v":5.106379628,"d":"5.11E+00"},{"$nulls":4},37751.183263946754,3135378233.838,{"v":9.999842e-10,"d":"1.00E-09"},{"v":5.040261625,"d":"5.04E+00"},{"$nulls":4},37751.18338541667,3135378244.333,{"v":9.999842e-10,"d":"1.00E-09"},{"v":5.033758084,"d":"5.03E+00"}]
[37751.183501203705,3135378254.337,{"v":9.999845e-10,"d":"1.00E-09"},{"v":5.226755394,"d":"5.23E+00"},{"$nulls":4},37751.183616874994,3135378264.331,{"v":9.999838e-10,"d":"1.00E-09"},{"v":5.103963922,"d":"5.10E+00"},{"$nulls":4},37751.18373267361,3135378274.336,{"v":9.999838e-10,"d":"1.00E-09"},{"v":5.042142734,"d":"5.04E+00"},{"$nulls":4},37751.18385414351,3135378284.831,{"v":9.999843e-10,"d":"1.00E-09"},{"v":5.028908471,"d":"5.03E+00"}]
[37751.18397572917,3135378295.336,{"v":9.999838e-10,"d":"1.00E-09"},{"v":5.226561122,"d":"5.23E+00"},{"$nulls":4},37751.184201400465,3135378314.834,{"v":9.999844e-10,"d":"1.00E-09"},{"v":5.105274763,"d":"5.11E+00"},{"$nulls":4},37751.18432298611,3135378325.339,{"v":9.999838e-10,"d":"1.00E-09"},{"v":5.037944813,"d":"5.04E+00"},{"$nulls":4},37751.18443865741,3135378335.333,{"v":9.99984e-10,"d":"1.00E-09"},{"v":5.036764558,"d":"5.04E+00"}]
[37751.18455445601,3135378345.338,{"v":9.999832e-10,"d":"1.00E-09"},{"v":5.225821222,"d":"5.23E+00"},{"$nulls":4},37751.18467012731,3135378355.332,{"v":9.999837e-10,"d":"1.00E-09"},{"v":5.105601468,"d":"5.11E+00"},{"$nulls":4},37751.18479171296,3135378365.837,{"v":9.999842e-10,"d":"1.00E-09"},{"v":5.040863574,"d":"5.04E+00"},{"$nulls":4},37751.184913182864,3135378376.332,{"v":9.999838e-10,"d":"1.00E-09"},{"v":5.031906875,"d":"5.03E+00"}]
[37751.185028981476,3135378386.337,{"v":9.999843e-10,"d":"1.00E-09"},{"v":10.14922022,"d":"1.01E+01"},{"$nulls":4},37751.18514476852,3135378396.341,{"v":9.999844e-10,"d":"1.00E-09"},{"v":6.002196313,"d":"6.00E+00"},{"$nulls":4},37751.185260451384,3135378406.336,{"v":9.999837e-10,"d":"1.00E-09"},{"v":5.131034169,"d":"5.13E+00"},{"$nulls":4},37751.18548612268,3135378425.834,{"v":9.999834e-10,"d":"1.00E-09"},{"v":5.207406985,"d":"5.21E+00"}]
[37751.185607708336,3135378436.339,{"v":9.999839e-10,"d":"1.00E-09"},{"v":10.10843119,"d":"1.01E+01"},{"$nulls":4},37751.18572337963,3135378446.333,{"v":9.999839e-10,"d":"1.00E-09"},{"v":5.992129516,"d":"5.99E+00"},{"$nulls":4},37751.185833379626,3135378455.837,{"v":9.99984e-10,"d":"1.00E-09"},{"v":5.126694325,"d":"5.13E+00"},{"$nulls":4},37751.185954849534,3135378466.332,{"v":9.999837e-10,"d":"1.00E-09"},{"v":5.221240997,"d":"5.22E+00"}]
[37751.18607063657,3135378476.336,{"v":9.999843e-10,"d":"1.00E-09"},{"v":9.92515558,"d":"9.93E+00"},{"$nulls":4},37751.18618643519,3135378486.341,{"v":9.99984e-10,"d":"1.00E-09"},{"v":5.971176186,"d":"5.97E+00"},{"$nulls":4},37751.18630210648,3135378496.335,{"v":9.999834e-10,"d":"1.00E-09"},{"v":5.138740612,"d":"5.14E+00"},{"$nulls":4},37751.186521979165,3135378515.332,{"v":9.999839e-10,"d":"1.00E-09"},{"v":5.231685668,"d":"5.23E+00"}]
[37751.186631979166,3135378524.836,{"v":9.999853e-10,"d":"1.00E-09"},{"v":10.15727518,"d":"1.02E+01"},{"$nulls":4},37751.186753449074,3135378535.331,{"v":9.999841e-10,"d":"1.00E-09"},{"v":5.995273642,"d":"6.00E+00"},{"$nulls":4},37751.18686923611,3135378545.335,{"v":9.999844e-10,"d":"1.00E-09"},{"v":5.130619713,"d":"5.13E+00"},{"$nulls":4},37751.18709490741,3135378564.833,{"v":9.999834e-10,"d":"1.00E-09"},{"v":5.219328183,"d":"5.22E+00"}]
[37751.18721650463,3135378575.339,{"v":9.999837e-10,"d":"1.00E-09"},{"v":10.26109498,"d":"1.03E+01"},{"$nulls":4},37751.18733217593,3135378585.333,{"v":9.999843e-10,"d":"1.00E-09"},{"v":6.009729017,"d":"6.01E+00"},{"$nulls":4},37751.18744796296,3135378595.337,{"v":9.99984e-10,"d":"1.00E-09"},{"v":5.135668117,"d":"5.14E+00"},{"$nulls":4},37751.18756943287,3135378605.832,{"v":9.999838e-10,"d":"1.00E-09"},{"v":5.224462621,"d":"5.22E+00"}]
[37751.18769103009,3135378616.338,{"v":9.999834e-10,"d":"1.00E-09"},{"v":10.12464126,"d":"1.01E+01"},{"$nulls":4},37751.18780670138,3135378626.332,{"v":9.999845e-10,"d":"1.00E-09"},{"v":5.997197762,"d":"6.00E+00"},{"$nulls":4},37751.188032488426,3135378645.84,{"v":9.999828e-10,"d":"1.00E-09"},{"v":5.135792014,"d":"5.14E+00"},{"$nulls":4},37751.188153958334,3135378656.335,{"v":9.999837e-10,"d":"1.00E-09"},{"v":5.141774588,"d":"5.14E+00"}]
[37751.18826974537,3135378666.339,{"v":9.999837e-10,"d":"1.00E-09"},{"v":5.235399735,"d":"5.24E+00"},{"$nulls":4},37751.18838542824,3135378676.334,{"v":9.999842e-10,"d":"1.00E-09"},{"v":5.100384506,"d":"5.10E+00"},{"$nulls":4},37751.18850121528,3135378686.338,{"v":9.999843e-10,"d":"1.00E-09"},{"v":5.041180012,"d":"5.04E+00"},{"$nulls":4},37751.18861689815,3135378696.333,{"v":9.999842e-10,"d":"1.00E-09"},{"v":5.027723942,"d":"5.03E+00"}]
[37751.18873268518,3135378706.337,{"v":9.999837e-10,"d":"1.00E-09"},{"v":5.236030268,"d":"5.24E+00"},{"$nulls":4},37751.18885415509,3135378716.832,{"v":9.999844e-10,"d":"1.00E-09"},{"v":5.097630731,"d":"5.10E+00"},{"$nulls":4},37751.18897574074,3135378727.337,{"v":9.999847e-10,"d":"1.00E-09"},{"v":5.035315863,"d":"5.04E+00"},{"$nulls":4},37751.18909142361,3135378737.332,{"v":9.999841e-10,"d":"1.00E-09"},{"v":5.022201515,"d":"5.02E+00"}]
[37751.18920721065,3135378747.336,{"v":9.999841e-10,"d":"1.00E-09"},{"v":5.234593117,"d":"5.23E+00"},{"$nulls":4},37751.18943288195,3135378766.834,{"v":9.999837e-10,"d":"1.00E-09"},{"v":5.097521275,"d":"5.10E+00"},{"$nulls":4},37751.18955446759,3135378777.339,{"v":9.999842e-10,"d":"1.00E-09"},{"v":5.035227546,"d":"5.04E+00"},{"$nulls":4},37751.18967013889,3135378787.333,{"v":9.999841e-10,"d":"1.00E-09"},{"v":5.025454762,"d":"5.03E+00"}]
[37751.189785937495,3135378797.338,{"v":9.999839e-10,"d":"1.00E-09"},{"v":5.23572866,"d":"5.24E+00"},{"$nulls":4},37751.18990160879,3135378807.332,{"v":9.999847e-10,"d":"1.00E-09"},{"v":5.095211142,"d":"5.10E+00"},{"$nulls":4},37751.1900174074,3135378817.337,{"v":9.999837e-10,"d":"1.00E-09"},{"v":5.038060036,"d":"5.04E+00"},{"$nulls":4},37751.19013887731,3135378827.832,{"v":9.999843e-10,"d":"1.00E-09"},{"v":5.027509395,"d":"5.03E+00"}]
[37751.19017944444,3135378831.337,{"v":9.99984e-10,"d":"1.00E-09"},{"$nulls":6},3135378834.832,{"v":9.999837e-10,"d":"1.00E-09"}]
[null,3135378838.837,{"v":9.99984e-10,"d":"1.00E-09"}]

{"sheet":"526","index":7,"n_rows":47,"n_cols":32,"rows_kept":47,"flags":["formulas_cached_only"]}
[{"$nulls":8},"Energy   :    60.12 [MeV]"]
[{"$nulls":8}," Run time :     1026 [sec]"]
[{"$nulls":8}," Fluence  : 2.003e+11 [p/cm2]"]
[{"$nulls":8}," Dose     : 2.744e+04 [rad]"]
[]
[{"$nulls":8}," Flux     : 1.952e+08 [p/cm2/sec]"]
[{"$nulls":8}," Doserate : 2.674e+01 [rad/sec]"]
[null,null,"before"," during"," after","delta after %","delta during %","delta during",null,null,"before"," during"," after","delta after %","delta during %","delta during",null,null,"before"," during"," after","delta after %","delta during %","delta during",null,null,"before"," during"," after","delta after %","delta during %","delta during"]
[null,"average",{"v":5.255542130000001,"d":"5.26E+00"},{"v":10.353215698095239,"d":"1.04E+01"},{"v":5.291015166499999,"d":"5.29E+00"},{"v":0.6749643637619984,"d":"6.75E-01"},{"v":96.99615076808901,"d":"97.00"},{"v":5.097673568095238,"d":"5.10E+00"},null,"average",{"v":5.103224833,"d":"5.10E+00"},{"v":6.102769774952381,"d":"6.10E+00"},{"v":5.078554969,"d":"5.08E+00"},{"v":-0.4834171491029049,"d":"-4.83E-01"},{"v":19.58653546849092,"d":"19.59"},{"v":0.9995449419523812,"d":"1.00E+00"},null,"average",{"v":5.0458179586666665,"d":"5.05E+00"},{"v":5.122831375571429,"d":"5.12E+00"},{"v":5.039563119,"d":"5.04E+00"},{"v":-0.12396086656124572,"d":"-1.24E-01"},{"v":1.526282111951427,"d":"1.53"},{"v":0.07701341690476227,"d":"7.70E-02"},null,"average",{"v":5.032526995333334,"d":"5.03E+00"},{"v":5.266071618428572,"d":"5.27E+00"},{"v":5.007720175999999,"d":"5.01E+00"},{"v":-0.49292968237105717,"d":"-4.93E-01"},{"v":4.640702837993804,"d":"4.64"},{"v":0.23354462309523782,"d":"2.34E-01"}]
[null,"stdev",0.0033706988817766184,0.3993814499684818,0.000261408209577806,null,{"v":11748.624394415705,"d":"11748.62"},0.39939567372453916,null,"stdev",0.002144367017808933,0.027190492721971996,1.920509382184087e-05,null,{"v":1167.9962196841957,"d":"1168.00"},0.0272749189617619,null,"stdev",0.001819830520974586,0.05392998291438501,0.0020102480070574172,null,{"v":2863.4618330009944,"d":"2863.46"},0.0539606786490953,null,"stdev",0.0026653837317931884,0.021067560679407554,0.0007953367389992003,null,{"v":690.4137940105887,"d":"690.41"},0.021235498190959098]
[]
[null,"CH 01",{"$nulls":7},"CH 02",{"$nulls":7},"CH 03",{"$nulls":7},"CH 04"]
[null,"2003-10-05","04:47:00",{"$nulls":6},"2003-10-05","04:47:00",{"$nulls":6},"2003-10-05","04:47:00",{"$nulls":6},"2003-10-05","04:47:00"]
[null,"Time in seconds from 00:00, 1 Jan 1904",{"$nulls":7},"Time in seconds from 00:00, 1 Jan 1904",{"$nulls":7},"Time in seconds from 00:00, 1 Jan 1904",{"$nulls":7},"Time in seconds from 00:00, 1 Jan 1904"]
[null,"Time","Amps","Hz","Sigma [1/s]","Periods [s]",{"$nulls":3},"Time","Amps","Hz","Sigma [1/s]","Periods [s]",{"$nulls":3},"Time","Amps","Hz","Sigma [1/s]","Periods [s]",{"$nulls":3},"Time","Amps","Hz","Sigma [1/s]","Periods [s]"]
[37751.19953131945,3135379639.339,{"v":9.999838e-10,"d":"1.00E-09"},{"v":5.25785131,"d":"5.26E+00"},{"$nulls":4},37751.19965278935,3135379649.834,{"v":9.99984e-10,"d":"1.00E-09"},{"v":5.103280707,"d":"5.10E+00"},{"$nulls":4},37751.199774375,3135379660.339,{"v":9.999841e-10,"d":"1.00E-09"},{"v":5.045111924,"d":"5.05E+00"},{"$nulls":4},37751.19989584491,3135379670.834,{"v":9.999842e-10,"d":"1.00E-09"},{"v":5.035587271,"d":"5.04E+00"}]
[37751.20001743056,3135379681.339,{"v":9.999833e-10,"d":"1.00E-09"},{"v":5.25710091,"d":"5.26E+00"},{"$nulls":4},37751.200138900465,3135379691.834,{"v":9.999838e-10,"d":"1.00E-09"},{"v":5.105340717,"d":"5.11E+00"},{"$nulls":4},37751.20026048611,3135379702.339,{"v":9.999839e-10,"d":"1.00E-09"},{"v":5.04445694,"d":"5.04E+00"},{"$nulls":4},37751.20038195602,3135379712.834,{"v":9.99984e-10,"d":"1.00E-09"},{"v":5.030713476,"d":"5.03E+00"}]
[37751.20061342593,3135379732.833,{"v":9.999837e-10,"d":"1.00E-09"},{"v":5.25167417,"d":"5.25E+00"},{"$nulls":4},37751.200735011575,3135379743.338,{"v":9.999835e-10,"d":"1.00E-09"},{"v":5.101053075,"d":"5.10E+00"},{"$nulls":4},37751.200966481476,3135379763.337,{"v":9.999832e-10,"d":"1.00E-09"},{"v":5.047885012,"d":"5.05E+00"},{"$nulls":4},37751.20108215277,3135379773.331,{"v":9.999843e-10,"d":"1.00E-09"},{"v":5.031280239,"d":"5.03E+00"}]
[37751.201197951385,3135379783.336,{"v":9.999834e-10,"d":"1.00E-09"},{"v":5.253456373,"d":"5.25E+00"},{"$nulls":4},37751.20131953704,3135379793.841,{"v":9.999839e-10,"d":"1.00E-09"},{"v":5.100033535,"d":"5.10E+00"},{"$nulls":4},37751.201441006946,3135379804.336,{"v":9.999843e-10,"d":"1.00E-09"},{"v":5.043643229,"d":"5.04E+00"},{"$nulls":4},37751.20156259259,3135379814.841,{"v":9.999838e-10,"d":"1.00E-09"},{"v":5.030441619,"d":"5.03E+00"}]
[37751.2016840625,3135379825.336,{"v":9.999842e-10,"d":"1.00E-09"},{"v":10.77320582,"d":"1.08E+01"},{"$nulls":4},37751.2019097338,3135379844.834,{"v":9.999843e-10,"d":"1.00E-09"},{"v":6.079266059,"d":"6.08E+00"},{"$nulls":4},37751.202031319444,3135379855.339,{"v":9.999844e-10,"d":"1.00E-09"},{"v":5.139136001,"d":"5.14E+00"},{"$nulls":4},37751.20214700232,3135379865.334,{"v":9.999833e-10,"d":"1.00E-09"},{"v":5.251600312,"d":"5.25E+00"}]
[37751.202262789346,3135379875.338,{"v":9.999841e-10,"d":"1.00E-09"},{"v":10.42679302,"d":"1.04E+01"},{"$nulls":4},37751.20237846064,3135379885.332,{"v":9.999839e-10,"d":"1.00E-09"},{"v":6.073803019,"d":"6.07E+00"},{"$nulls":4},37751.202494259254,3135379895.337,{"v":9.999843e-10,"d":"1.00E-09"},{"v":5.140485022,"d":"5.14E+00"},{"$nulls":4},37751.20260993055,3135379905.331,{"v":9.999842e-10,"d":"1.00E-09"},{"v":5.236189807,"d":"5.24E+00"}]
[37751.202725717594,3135379915.335,{"v":9.999844e-10,"d":"1.00E-09"},{"v":10.75160418,"d":"1.08E+01"},{"$nulls":4},37751.20295138889,3135379934.833,{"v":9.99984e-10,"d":"1.00E-09"},{"v":6.05738094,"d":"6.06E+00"},{"$nulls":4},37751.203072986114,3135379945.339,{"v":9.99984e-10,"d":"1.00E-09"},{"v":5.136960867,"d":"5.14E+00"},{"$nulls":4},37751.20318865741,3135379955.333,{"v":9.999838e-10,"d":"1.00E-09"},{"v":5.24192018,"d":"5.24E+00"}]
[37751.20341444445,3135379974.841,{"v":9.999834e-10,"d":"1.00E-09"},{"v":10.71461687,"d":"1.07E+01"},{"$nulls":4},37751.20353591435,3135379985.336,{"v":9.99984e-10,"d":"1.00E-09"},{"v":6.082381075,"d":"6.08E+00"},{"$nulls":4},37751.20365170139,3135379995.34,{"v":9.999842e-10,"d":"1.00E-09"},{"v":5.142408105,"d":"5.14E+00"},{"$nulls":4},37751.20376738426,3135380005.335,{"v":9.999834e-10,"d":"1.00E-09"},{"v":5.240072354,"d":"5.24E+00"}]
[37751.2038831713,3135380015.339,{"v":9.99984e-10,"d":"1.00E-09"},{"v":10.76629363,"d":"1.08E+01"},{"$nulls":4},37751.203998854166,3135380025.334,{"v":9.99984e-10,"d":"1.00E-09"},{"v":6.10092677,"d":"6.10E+00"},{"$nulls":4},37751.2041146412,3135380035.338,{"v":9.99984e-10,"d":"1.00E-09"},{"v":5.144739862,"d":"5.14E+00"},{"$nulls":4},37751.20423611111,3135380045.833,{"v":9.999844e-10,"d":"1.00E-09"},{"v":5.235618921,"d":"5.24E+00"}]
[37751.204357696755,3135380056.338,{"v":9.999837e-10,"d":"1.00E-09"},{"v":10.8290246,"d":"1.08E+01"},{"$nulls":4},37751.20447337963,3135380066.333,{"v":9.999844e-10,"d":"1.00E-09"},{"v":6.100083189,"d":"6.10E+00"},{"$nulls":4},37751.20458336805,3135380075.836,{"v":9.999847e-10,"d":"1.00E-09"},{"v":5.146320268,"d":"5.15E+00"},{"$nulls":4},37751.20470483796,3135380086.331,{"v":9.999835e-10,"d":"1.00E-09"},{"v":5.243719667,"d":"5.24E+00"}]
[37751.20482063657,3135380096.336,{"v":9.999861e-10,"d":"1.00E-09"},{"v":10.82107808,"d":"1.08E+01"},{"$nulls":4},37751.204936423615,3135380106.34,{"v":9.999841e-10,"d":"1.00E-09"},{"v":6.110747261,"d":"6.11E+00"},{"$nulls":4},37751.205052094905,3135380116.334,{"v":9.999838e-10,"d":"1.00E-09"},{"v":5.144033815,"d":"5.14E+00"},{"$nulls":4},37751.20516789352,3135380126.339,{"v":9.999838e-10,"d":"1.00E-09"},{"v":5.242344595,"d":"5.24E+00"}]
[37751.2052777662,3135380135.832,{"v":9.999838e-10,"d":"1.00E-09"},{"v":10.78871272,"d":"1.08E+01"},{"$nulls":4},37751.205399363425,3135380146.338,{"v":9.999841e-10,"d":"1.00E-09"},{"v":6.114988293,"d":"6.11E+00"},{"$nulls":4},37751.205515034715,3135380156.332,{"v":9.999834e-10,"d":"1.00E-09"},{"v":5.073425294,"d":"5.07E+00"},{"$nulls":4},37751.20562503472,3135380165.836,{"v":9.999837e-10,"d":"1.00E-09"},{"v":5.241916205,"d":"5.24E+00"}]
[37751.205856493056,3135380185.834,{"v":9.999838e-10,"d":"1.00E-09"},{"v":10.79609427,"d":"1.08E+01"},{"$nulls":4},37751.2059780787,3135380196.339,{"v":9.999833e-10,"d":"1.00E-09"},{"v":6.11885785,"d":"6.12E+00"},{"$nulls":4},37751.206093761575,3135380206.334,{"v":9.999842e-10,"d":"1.00E-09"},{"v":5.14421095,"d":"5.14E+00"},{"$nulls":4},37751.20620954861,3135380216.338,{"v":9.999842e-10,"d":"1.00E-09"},{"v":5.258487549,"d":"5.26E+00"}]
[37751.206325231484,3135380226.333,{"v":9.999839e-10,"d":"1.00E-09"},{"v":10.69286943,"d":"1.07E+01"},{"$nulls":4},37751.20644101852,3135380236.337,{"v":9.99984e-10,"d":"1.00E-09"},{"v":6.119317899,"d":"6.12E+00"},{"$nulls":4},37751.20655668981,3135380246.331,{"v":9.999834e-10,"d":"1.00E-09"},{"v":5.149392942,"d":"5.15E+00"},{"$nulls":4},37751.20667248843,3135380256.336,{"v":9.999845e-10,"d":"1.00E-09"},{"v":5.255519559,"d":"5.26E+00"}]
[37751.206898159726,3135380275.834,{"v":9.999844e-10,"d":"1.00E-09"},{"v":10.66027421,"d":"1.07E+01"},{"$nulls":4},37751.20701974537,3135380286.339,{"v":9.999837e-10,"d":"1.00E-09"},{"v":6.12541346,"d":"6.13E+00"},{"$nulls":4},37751.20713541667,3135380296.333,{"v":9.999838e-10,"d":"1.00E-09"},{"v":5.142530094,"d":"5.14E+00"},{"$nulls":4},37751.20725121527,3135380306.338,{"v":9.999835e-10,"d":"1.00E-09"},{"v":5.267164835,"d":"5.27E+00"}]
[37751.20736688657,3135380316.332,{"v":9.999842e-10,"d":"1.00E-09"},{"v":10.43637934,"d":"1.04E+01"},{"$nulls":4},37751.207482673606,3135380326.336,{"v":9.999837e-10,"d":"1.00E-09"},{"v":6.118814345,"d":"6.12E+00"},{"$nulls":4},37751.20770255787,3135380345.334,{"v":9.99984e-10,"d":"1.00E-09"},{"v":5.134748948,"d":"5.13E+00"},{"$nulls":4},37751.207812546294,3135380354.837,{"v":9.99984e-10,"d":"1.00E-09"},{"v":5.272522227,"d":"5.27E+00"}]
[37751.2079340162,3135380365.332,{"v":9.999841e-10,"d":"1.00E-09"},{"v":10.11724505,"d":"1.01E+01"},{"$nulls":4},37751.20804981481,3135380375.337,{"v":9.999838e-10,"d":"1.00E-09"},{"v":6.114084772,"d":"6.11E+00"},{"$nulls":4},37751.20816548611,3135380385.331,{"v":9.999841e-10,"d":"1.00E-09"},{"v":4.897702985,"d":"4.90E+00"},{"$nulls":4},37751.20828128472,3135380395.336,{"v":9.99983e-10,"d":"1.00E-09"},{"v":5.280867672,"d":"5.28E+00"}]
[37751.20850115741,3135380414.333,{"v":9.999838e-10,"d":"1.00E-09"},{"v":10.10617028,"d":"1.01E+01"},{"$nulls":4},37751.208616944445,3135380424.337,{"v":9.999844e-10,"d":"1.00E-09"},{"v":6.069551704,"d":"6.07E+00"},{"$nulls":4},37751.20884261574,3135380443.835,{"v":9.999844e-10,"d":"1.00E-09"},{"v":5.124746298,"d":"5.12E+00"},{"$nulls":4},37751.20896420139,3135380454.34,{"v":9.999838e-10,"d":"1.00E-09"},{"v":5.27973689,"d":"5.28E+00"}]
[37751.20907988426,3135380464.335,{"v":9.999839e-10,"d":"1.00E-09"},{"v":9.803392,"d":"9.80E+00"},{"$nulls":4},37751.20931135417,3135380484.334,{"v":9.99984e-10,"d":"1.00E-09"},{"v":6.109114475,"d":"6.11E+00"},{"$nulls":4},37751.2094271412,3135380494.338,{"v":9.999833e-10,"d":"1.00E-09"},{"v":5.138927105,"d":"5.14E+00"},{"$nulls":4},37751.209548611114,3135380504.833,{"v":9.999828e-10,"d":"1.00E-09"},{"v":5.279194748,"d":"5.28E+00"}]
[37751.20967019675,3135380515.338,{"v":9.999853e-10,"d":"1.00E-09"},{"v":9.93667924,"d":"9.94E+00"},{"$nulls":4},37751.20979166667,3135380525.833,{"v":9.999837e-10,"d":"1.00E-09"},{"v":6.071658001,"d":"6.07E+00"},{"$nulls":4},37751.209913252314,3135380536.338,{"v":9.99984e-10,"d":"1.00E-09"},{"v":5.128325862,"d":"5.13E+00"},{"$nulls":4},37751.21002893519,3135380546.333,{"v":9.999835e-10,"d":"1.00E-09"},{"v":5.281753928,"d":"5.28E+00"}]
[37751.21014472222,3135380556.337,{"v":9.99984e-10,"d":"1.00E-09"},{"v":9.83590386,"d":"9.84E+00"},{"$nulls":4},37751.21037039352,3135380575.835,{"v":9.999838e-10,"d":"1.00E-09"},{"v":6.042072449,"d":"6.04E+00"},{"$nulls":4},37751.21049197917,3135380586.34,{"v":9.999835e-10,"d":"1.00E-09"},{"v":5.124624677,"d":"5.12E+00"},{"$nulls":4},37751.21060766203,3135380596.335,{"v":9.999835e-10,"d":"1.00E-09"},{"v":5.283970037,"d":"5.28E+00"}]
[37751.210723449076,3135380606.339,{"v":9.999837e-10,"d":"1.00E-09"},{"v":9.97285065,"d":"9.97E+00"},{"$nulls":4},37751.21083333333,3135380615.833,{"v":9.999845e-10,"d":"1.00E-09"},{"v":6.113815189,"d":"6.11E+00"},{"$nulls":4},37751.21095491898,3135380626.338,{"v":9.999842e-10,"d":"1.00E-09"},{"v":5.137273138,"d":"5.14E+00"},{"$nulls":4},37751.21107638889,3135380636.833,{"v":9.999842e-10,"d":"1.00E-09"},{"v":5.284387596,"d":"5.28E+00"}]
[37751.21119797453,3135380647.338,{"v":9.99984e-10,"d":"1.00E-09"},{"v":10.0160577,"d":"1.00E+01"},{"$nulls":4},37751.21131944445,3135380657.833,{"v":9.999842e-10,"d":"1.00E-09"},{"v":6.137481366,"d":"6.14E+00"},{"$nulls":4},37751.21144103009,3135380668.338,{"v":9.999842e-10,"d":"1.00E-09"},{"v":5.128569648,"d":"5.13E+00"},{"$nulls":4},37751.211556712966,3135380678.333,{"v":9.999841e-10,"d":"1.00E-09"},{"v":5.285939036,"d":"5.29E+00"}]
[37751.21166670139,3135380687.836,{"v":9.999835e-10,"d":"1.00E-09"},{"v":10.17169272,"d":"1.02E+01"},{"$nulls":4},37751.21178817129,3135380698.331,{"v":9.999839e-10,"d":"1.00E-09"},{"v":6.104417237,"d":"6.10E+00"},{"$nulls":4},37751.2119039699,3135380708.336,{"v":9.999833e-10,"d":"1.00E-09"},{"v":5.126084851,"d":"5.13E+00"},{"$nulls":4},37751.212019756946,3135380718.34,{"v":9.999835e-10,"d":"1.00E-09"},{"v":5.287038149,"d":"5.29E+00"}]
[37751.21213542824,3135380728.334,{"v":9.999837e-10,"d":"1.00E-09"},{"v":9.67389039,"d":"9.67E+00"},{"$nulls":4},37751.212251226854,3135380738.339,{"v":9.999834e-10,"d":"1.00E-09"},{"v":6.122504223,"d":"6.12E+00"},{"$nulls":4},37751.21236689815,3135380748.333,{"v":9.999839e-10,"d":"1.00E-09"},{"v":5.133206626,"d":"5.13E+00"},{"$nulls":4},37751.212482696756,3135380758.338,{"v":9.99983e-10,"d":"1.00E-09"},{"v":5.295374546,"d":"5.30E+00"}]
[37751.21259836805,3135380768.332,{"v":9.999845e-10,"d":"1.00E-09"},{"v":10.09990742,"d":"1.01E+01"},{"$nulls":4},37751.21271415509,3135380778.336,{"v":9.999842e-10,"d":"1.00E-09"},{"v":6.150751757,"d":"6.15E+00"},{"$nulls":4},37751.21282995371,3135380788.341,{"v":9.999837e-10,"d":"1.00E-09"},{"v":5.14074153,"d":"5.14E+00"},{"$nulls":4},37751.21295142361,3135380798.836,{"v":9.999837e-10,"d":"1.00E-09"},{"v":5.293765486,"d":"5.29E+00"}]
[37751.21307300926,3135380809.341,{"v":9.999842e-10,"d":"1.00E-09"},{"v":10.61600296,"d":"1.06E+01"},{"$nulls":4},37751.21319447916,3135380819.836,{"v":9.999841e-10,"d":"1.00E-09"},{"v":6.146338313,"d":"6.15E+00"},{"$nulls":4},37751.213316064815,3135380830.341,{"v":9.999841e-10,"d":"1.00E-09"},{"v":5.127524508,"d":"5.13E+00"},{"$nulls":4},37751.21343753472,3135380840.836,{"v":9.999841e-10,"d":"1.00E-09"},{"v":5.287269705,"d":"5.29E+00"}]
[37751.213559004624,3135380851.331,{"v":9.999842e-10,"d":"1.00E-09"},{"v":5.429378256,"d":"5.43E+00"},{"$nulls":4},37751.21367480324,3135380861.336,{"v":9.999838e-10,"d":"1.00E-09"},{"v":5.080225268,"d":"5.08E+00"},{"$nulls":4},37751.21379059028,3135380871.34,{"v":9.99984e-10,"d":"1.00E-09"},{"v":5.037098103,"d":"5.04E+00"},{"$nulls":4},37751.213906261575,3135380881.334,{"v":9.999844e-10,"d":"1.00E-09"},{"v":5.007277224,"d":"5.01E+00"}]
[37751.214137731484,3135380901.333,{"v":9.999837e-10,"d":"1.00E-09"},{"v":5.290830323,"d":"5.29E+00"},{"$nulls":4},37751.21425353009,3135380911.338,{"v":9.99984e-10,"d":"1.00E-09"},{"v":5.078568549,"d":"5.08E+00"},{"$nulls":4},37751.214479201386,3135380930.836,{"v":9.999834e-10,"d":"1.00E-09"},{"v":5.038141659,"d":"5.04E+00"},{"$nulls":4},37751.21460078704,3135380941.341,{"v":9.999842e-10,"d":"1.00E-09"},{"v":5.008282564,"d":"5.01E+00"}]
[37751.21471645833,3135380951.335,{"v":9.999837e-10,"d":"1.00E-09"},{"v":5.29120001,"d":"5.29E+00"},{"$nulls":4},37751.21494212963,3135380970.833,{"v":9.999842e-10,"d":"1.00E-09"},{"v":5.078541389,"d":"5.08E+00"},{"$nulls":4},37751.21506951389,3135380981.839,{"v":9.999837e-10,"d":"1.00E-09"},{"v":5.040984579,"d":"5.04E+00"},{"$nulls":4},37751.2151909838,3135380992.334,{"v":9.999841e-10,"d":"1.00E-09"},{"v":5.007157788,"d":"5.01E+00"}]
[37751.21523155093,3135380995.839,{"v":9.999838e-10,"d":"1.00E-09"},{"$nulls":5},37751.215272002315,3135380999.334,{"v":9.999837e-10,"d":"1.00E-09"}]
[null,3135381002.839,{"v":9.999837e-10,"d":"1.00E-09"}]