{"text_format":"5","workbook":"xls","n_sheets":10,"sheets":["14 low","28","56","84","112","182","252","526","540 high","Monostable"],"props":{"creator":"gguaglio","last_modified_by":"gguaglio","company":"CERN"},"not_rendered":{"charts":10,"external_links":1},"unopened":[{"sheet":"Monostable","index":9,"reason":"not_a_worksheet"}],"read":"whole","wrapped":"gz","date_system":"1900","formulas":"cached_only"}

{"sheet":"14 low","index":0,"n_rows":21,"n_cols":8,"rows_kept":21,"flags":["formulas_cached_only"]}
["Energy   :    60.12 [MeV]"]
[" Run time :       54 [sec]"]
[" Fluence  : 1.032e+10 [p/cm2]"]
[" Dose     : 1.413e+03 [rad]"]
[]
[" Flux     : 1.910e+08 [p/cm2/sec]"]
[" Doserate : 2.617e+01 [rad/sec]"]
[null,null,"before"," during"," after","delta after %","delta during %","delta during"]
[null,"average",{"v":0.5203576978,"d":"5.20E-01"},{"v":0.7159289757,"d":"7.16E-01"},{"v":0.5130867238,"d":"5.13E-01"},{"v":-1.3973030534074282,"d":"-1.40E+00"},{"v":37.58400783285194,"d":"37.58"},{"v":0.19557127790000006,"d":"1.96E-01"}]
[null,"stdev",0.0325970941210942,{"$error":"#DIV/0!"},{"$error":"#DIV/0!"},null,{"$error":"#DIV/0!"},{"$error":"#DIV/0!"}]
[]
[null,"CH 01"," beam 1"]
[null,"2003-09-05","22:26:00"]
[null,"Time in seconds from 00:00, 1 Jan 1904"]
[null,"Time","Amps","Hz","Sigma [1/s]","Periods [s]"]
[37750.93604166667,3135356873.833,{"v":9.999828e-11,"d":"1.00E-10"},{"v":0.5434073241,"d":"5.43E-01"}]
[37750.93704288194,3135356960.338,{"v":9.999836e-11,"d":"1.00E-10"},{"v":0.4973080715,"d":"4.97E-01"}]
[37750.939027789354,3135357131.834,{"v":9.999834e-11,"d":"1.00E-10"},{"v":0.7159289757,"d":"7.16E-01"}]
[37750.940023206014,3135357217.838,{"v":9.999837e-11,"d":"1.00E-10"},{"v":0.5130867238,"d":"5.13E-01"}]
[37750.940821805554,3135357286.837,{"v":9.999836e-11,"d":"1.00E-10"}]
[37750.94087385417,3135357291.334,{"v":9.999832e-11,"d":"1.00E-10"}]

{"sheet":"28","index":1,"n_rows":31,"n_cols":8,"rows_kept":31,"flags":["formulas_cached_only"]}
["Energy   :    60.12 [MeV]"]
[" Run time :       62 [sec]"]
[" Fluence  : 1.020e+10 [p/cm2]"]
[" Dose     : 1.398e+03 [rad]"]
[]
[" Flux     : 1.646e+08 [p/cm2/sec]"]
[" Doserate : 2.255e+01 [rad/sec]"]
[null,null,"before"," during"," after","delta after %","delta during %","delta during"]
[null,"average",{"v":5.112132888666667,"d":"5.11E+00"},{"v":5.3438133135,"d":"5.34E+00"},{"v":5.1105341245,"d":"5.11E+00"},{"v":-0.031273916415819336,"d":"-3.13E-02"},{"v":4.531971877080032,"d":"4.53"},{"v":0.23168042483333284,"d":"2.32E-01"}]
[null,"stdev",0.003288235001980069,0.008557437542922795,0.0033206480241616937,null,{"v":160.24409866599504,"d":"160.24"},0.009167454757416116]
[]
[null,"CH 01","Beam2"]
[null,"2003-09-05","22:46:00"]
[null,"Time in seconds from 00:00, 1 Jan 1904"]
[null,"Time","Amps","Hz","Sigma [1/s]","Periods [s]"]
[37750.94920724537,3135358011.339,{"v":9.99983e-10,"d":"1.00E-09"},{"v":5.108538299,"d":"5.11E+00"}]
[37750.94932291667,3135358021.333,{"v":9.999838e-10,"d":"1.00E-09"},{"v":5.112871088,"d":"5.11E+00"}]
[37750.94943871527,3135358031.338,{"v":9.999832e-10,"d":"1.00E-09"},{"v":5.1149892789999996,"d":"5.11E+00"}]
[37750.94966438657,3135358050.836,{"v":9.999828e-10,"d":"1.00E-09"},{"v":5.118191212,"d":"5.12E+00"}]
[37750.94989005787,3135358070.334,{"v":9.999829e-10,"d":"1.00E-09"},{"v":5.367363366,"d":"5.37E+00"}]
[37750.950005844905,3135358080.338,{"v":9.999832e-10,"d":"1.00E-09"},{"v":5.351958813,"d":"5.35E+00"}]
[37750.95012152778,3135358090.333,{"v":9.999828e-10,"d":"1.00E-09"},{"v":5.34266227,"d":"5.34E+00"}]
[37750.95023731481,3135358100.337,{"v":9.999833e-10,"d":"1.00E-09"},{"v":5.332330037,"d":"5.33E+00"}]
[37750.95035298611,3135358110.331,{"v":9.999829e-10,"d":"1.00E-09"},{"v":5.348302134,"d":"5.35E+00"}]
[37750.95046878472,3135358120.336,{"v":9.99983e-10,"d":"1.00E-09"},{"v":5.270702053,"d":"5.27E+00"}]
[37750.95068865741,3135358139.333,{"v":9.999849e-10,"d":"1.00E-09"},{"v":5.108484779,"d":"5.11E+00"}]
[37750.950804444445,3135358149.337,{"v":9.999833e-10,"d":"1.00E-09"},{"v":5.112803444,"d":"5.11E+00"}]
[37750.95092012731,3135358159.332,{"v":9.999827e-10,"d":"1.00E-09"},{"v":5.113866977,"d":"5.11E+00"}]
[37750.95103591435,3135358169.336,{"v":9.99982e-10,"d":"1.00E-09"},{"v":5.106981298,"d":"5.11E+00"}]
[37750.951134317125,3135358177.838,{"v":9.999833e-10,"d":"1.00E-09"}]
[37750.95117476852,3135358181.333,{"v":9.999829e-10,"d":"1.00E-09"}]

{"sheet":"56","index":2,"n_rows":35,"n_cols":8,"rows_kept":35,"flags":["formulas_cached_only"]}
["Energy   :    60.12 [MeV]"]
[" Run time :      121 [sec]"]
[" Fluence  : 2.027e+10 [p/cm2]"]
[" Dose     : 2.776e+03 [rad]"]
[]
[" Flux     : 1.675e+08 [p/cm2/sec]"]
[" Doserate : 2.294e+01 [rad/sec]"]
[null,null,"before"," during"," after","delta after %","delta during %","delta during"]
[null,"average",{"v":5.113165735666667,"d":"5.11E+00"},{"v":5.372644674428572,"d":"5.37E+00"},{"v":5.105414598333334,"d":"5.11E+00"},{"v":-0.15159174832267697,"d":"-1.52E-01"},{"v":5.074721848969643,"d":"5.07"},{"v":0.2594789387619052,"d":"2.59E-01"}]
[null,"stdev",0.002708048278945804,0.01746116228339228,0.0009684127450833241,null,{"v":544.7877026102949,"d":"544.79"},0.017669909840405593]
[]
[null,"CH 01","Beam2"]
[null,"2003-09-05","22:50:00"]
[null,"Time in seconds from 00:00, 1 Jan 1904"]
[null,"Time","Amps","Hz","Sigma [1/s]","Periods [s]"]
[37750.951788275466,3135358234.34,{"v":9.999823e-10,"d":"1.00E-09"},{"v":5.115007961,"d":"5.12E+00"}]
[37750.951903946756,3135358244.334,{"v":9.999831e-10,"d":"1.00E-09"},{"v":5.114432814,"d":"5.11E+00"}]
[37750.95201973379,3135358254.338,{"v":9.999832e-10,"d":"1.00E-09"},{"v":5.110056432,"d":"5.11E+00"}]
[37750.952135416665,3135358264.333,{"v":9.999828e-10,"d":"1.00E-09"},{"v":5.387483648,"d":"5.39E+00"}]
[37750.9522512037,3135358274.337,{"v":9.999837e-10,"d":"1.00E-09"},{"v":5.383301721,"d":"5.38E+00"}]
[37750.95236688657,3135358284.332,{"v":9.999832e-10,"d":"1.00E-09"},{"v":5.37904688,"d":"5.38E+00"}]
[37750.952702546296,3135358313.333,{"v":9.999832e-10,"d":"1.00E-09"},{"v":5.354895905,"d":"5.35E+00"}]
[37750.95281834491,3135358323.338,{"v":9.999835e-10,"d":"1.00E-09"},{"v":5.377291835,"d":"5.38E+00"}]
[37750.9529340162,3135358333.332,{"v":9.99983e-10,"d":"1.00E-09"},{"v":5.359940584,"d":"5.36E+00"}]
[37750.95305560185,3135358343.837,{"v":9.999833e-10,"d":"1.00E-09"},{"v":5.353158589,"d":"5.35E+00"}]
[37750.95317707176,3135358354.332,{"v":9.999832e-10,"d":"1.00E-09"},{"v":5.400877207,"d":"5.40E+00"}]
[37750.95329287037,3135358364.337,{"v":9.999832e-10,"d":"1.00E-09"},{"v":5.381369993,"d":"5.38E+00"}]
[37750.95351854167,3135358383.835,{"v":9.999832e-10,"d":"1.00E-09"},{"v":5.123167419,"d":"5.12E+00"}]
[37750.95364591435,3135358394.84,{"v":9.999822e-10,"d":"1.00E-09"},{"v":5.108302687,"d":"5.11E+00"}]
[37750.95376739583,3135358405.336,{"v":9.999833e-10,"d":"1.00E-09"},{"v":5.156051139,"d":"5.16E+00"}]
[37750.95398726852,3135358424.333,{"v":9.999829e-10,"d":"1.00E-09"},{"v":5.10590196,"d":"5.11E+00"}]
[37750.954103055556,3135358434.337,{"v":9.999831e-10,"d":"1.00E-09"},{"v":5.10429932,"d":"5.10E+00"}]
[37750.95421873842,3135358444.332,{"v":9.999832e-10,"d":"1.00E-09"},{"v":5.106042515,"d":"5.11E+00"}]
[37750.95428827546,3135358450.34,{"v":9.999837e-10,"d":"1.00E-09"}]
[37750.95432872685,3135358453.835,{"v":9.999842e-10,"d":"1.00E-09"}]

{"sheet":"84","index":3,"n_rows":41,"n_cols":8,"rows_kept":41,"flags":["formulas_cached_only"]}
[" Energy   :    60.12 [MeV]"]
[" Run time :      124 [sec]"]
[" Fluence  : 2.016e+10 [p/cm2]"]
[" Dose     : 2.761e+03 [rad]"]
[]
[" Flux     : 1.626e+08 [p/cm2/sec]"]
[" Doserate : 2.227e+01 [rad/sec]"]
[null,null,"before"," during"," after","delta after %","delta during %","delta during"]
[null,"average",{"v":5.105230569333334,"d":"5.11E+00"},{"v":5.349915733777778,"d":"5.35E+00"},{"v":5.098057372285714,"d":"5.10E+00"},{"v":-0.1405068184522129,"d":"-1.41E-01"},{"v":4.792832784365242,"d":"4.79"},{"v":0.24468516444444433,"d":"2.45E-01"}]
[null,"stdev",0.0014136552712153856,0.012889997122008535,0.0008559223281749748,null,{"v":811.8203981177393,"d":"811.82"},0.012967283718312921]
[]
[null,"CH 01","Beam2"]
[null,"2003-09-05","22:54:00"]
[null,"Time in seconds from 00:00, 1 Jan 1904"]
[null,"Time","Amps","Hz","Sigma [1/s]","Periods [s]"]
[37750.95475121527,3135358490.338,{"v":9.999828e-10,"d":"1.00E-09"},{"v":5.106703046,"d":"5.11E+00"}]
[37750.95497688657,3135358509.836,{"v":9.999837e-10,"d":"1.00E-09"},{"v":5.105104479,"d":"5.11E+00"}]
[37750.955202557874,3135358529.334,{"v":9.999833e-10,"d":"1.00E-09"},{"v":5.103884183,"d":"5.10E+00"}]
[37750.9553183449,3135358539.338,{"v":9.999834e-10,"d":"1.00E-09"},{"v":5.105684672,"d":"5.11E+00"}]
[37750.955434027775,3135358549.333,{"v":9.999828e-10,"d":"1.00E-09"},{"v":5.364714254,"d":"5.36E+00"}]
[37750.95554981481,3135358559.337,{"v":9.999825e-10,"d":"1.00E-09"},{"v":5.35635501,"d":"5.36E+00"}]
[37750.95566548611,3135358569.331,{"v":9.999832e-10,"d":"1.00E-09"},{"v":5.353072462,"d":"5.35E+00"}]
[37750.95578128472,3135358579.336,{"v":9.999837e-10,"d":"1.00E-09"},{"v":5.347261902,"d":"5.35E+00"}]
[37750.95600695602,3135358598.834,{"v":9.999833e-10,"d":"1.00E-09"},{"v":5.362289863,"d":"5.36E+00"}]
[37750.95612854167,3135358609.339,{"v":9.999834e-10,"d":"1.00E-09"},{"v":5.367514964,"d":"5.37E+00"}]
[37750.95624421296,3135358619.333,{"v":9.999832e-10,"d":"1.00E-09"},{"v":5.357305138,"d":"5.36E+00"}]
[37750.95636001157,3135358629.338,{"v":9.999829e-10,"d":"1.00E-09"},{"v":5.343177088,"d":"5.34E+00"}]
[37750.95647568287,3135358639.332,{"v":9.999832e-10,"d":"1.00E-09"},{"v":5.330068056,"d":"5.33E+00"}]
[37750.956597268516,3135358649.837,{"v":9.999825e-10,"d":"1.00E-09"},{"v":5.332197121,"d":"5.33E+00"}]
[37750.956718738424,3135358660.332,{"v":9.999825e-10,"d":"1.00E-09"},{"v":5.326001129,"d":"5.33E+00"}]
[37750.95684032407,3135358670.837,{"v":9.999822e-10,"d":"1.00E-09"},{"v":5.172339201,"d":"5.17E+00"}]
[37750.95696179398,3135358681.332,{"v":9.99983e-10,"d":"1.00E-09"},{"v":5.099224817,"d":"5.10E+00"}]
[37750.9570833912,3135358691.838,{"v":9.999828e-10,"d":"1.00E-09"},{"v":5.098085066,"d":"5.10E+00"}]
[37750.957204861115,3135358702.333,{"v":9.999837e-10,"d":"1.00E-09"},{"v":5.09844589,"d":"5.10E+00"}]
[37750.957320648144,3135358712.337,{"v":9.999832e-10,"d":"1.00E-09"},{"v":5.097224003,"d":"5.10E+00"}]
[37750.95743631944,3135358722.331,{"v":9.999837e-10,"d":"1.00E-09"},{"v":5.096967546,"d":"5.10E+00"}]
[37750.95755211805,3135358732.336,{"v":9.999831e-10,"d":"1.00E-09"},{"v":5.098214956,"d":"5.10E+00"}]
[37750.95767358796,3135358742.831,{"v":9.999831e-10,"d":"1.00E-09"},{"v":5.097887559,"d":"5.10E+00"}]
[37750.95779517361,3135358753.336,{"v":9.999842e-10,"d":"1.00E-09"},{"v":5.099576586,"d":"5.10E+00"}]
[37750.95798619213,3135358769.84,{"v":9.999825e-10,"d":"1.00E-09"}]
[37750.958026643515,3135358773.335,{"v":9.999828e-10,"d":"1.00E-09"}]

{"sheet":"112","index":4,"n_rows":36,"n_cols":8,"rows_kept":36,"flags":["formulas_cached_only"]}
["Energy   :    60.12 [MeV]"]
[" Run time :      101 [sec]"]
[" Fluence  : 2.039e+10 [p/cm2]"]
[" Dose     : 2.794e+03 [rad]"]
[]
[" Flux     : 2.019e+08 [p/cm2/sec]"]
[" Doserate : 2.766e+01 [rad/sec]"]
[null,null,"before"," during"," after","delta after %","delta during %","delta during"]
[null,"average",{"v":5.098446064333333,"d":"5.10E+00"},{"v":5.2801031423846165,"d":"5.28E+00"},{"$error":"#DIV/0!"},{"$error":"#DIV/0!"},{"v":3.5629891099973054,"d":"3.56"},{"v":0.18165707805128317,"d":"1.82E-01"}]
[null,"stdev",0.001020046957835564,0.15488191917072677,{"$error":"#DIV/0!"},null,{"v":15083.802861328115,"d":"15083.80"},0.15488527813127925]
[]
[null,"CH 01","Beam2"]
[null,"2003-09-05","22:59:00"]
[null,"Time in seconds from 00:00, 1 Jan 1904"]
[null,"Time","Amps","Hz","Sigma [1/s]","Periods [s]"]
[37750.95837390046,3135358803.338,{"v":9.99982e-10,"d":"1.00E-09"},{"v":5.098250661,"d":"5.10E+00"}]
[37750.958489571756,3135358813.332,{"v":9.999854e-10,"d":"1.00E-09"},{"v":5.099549678,"d":"5.10E+00"}]
[37750.958825243055,3135358842.334,{"v":9.999827e-10,"d":"1.00E-09"},{"v":5.097537854,"d":"5.10E+00"}]
[37750.95894103009,3135358852.338,{"v":9.999829e-10,"d":"1.00E-09"},{"v":5.098468032,"d":"5.10E+00"}]
[37750.95905671296,3135358862.333,{"v":9.999831e-10,"d":"1.00E-09"},{"v":5.371173279,"d":"5.37E+00"}]
[37750.95916670139,3135358871.836,{"v":9.99983e-10,"d":"1.00E-09"},{"v":5.394022263,"d":"5.39E+00"}]
[37750.959288171296,3135358882.331,{"v":9.99984e-10,"d":"1.00E-09"},{"v":5.379507683,"d":"5.38E+00"}]
[37750.95940396991,3135358892.336,{"v":9.999824e-10,"d":"1.00E-09"},{"v":5.392083295,"d":"5.39E+00"}]
[37750.95951395833,3135358901.839,{"v":9.999828e-10,"d":"1.00E-09"},{"v":5.375250182,"d":"5.38E+00"}]
[37750.959635439816,3135358912.335,{"v":9.99983e-10,"d":"1.00E-09"},{"v":5.383661956,"d":"5.38E+00"}]
[37750.95975702546,3135358922.84,{"v":9.999827e-10,"d":"1.00E-09"},{"v":5.407114186,"d":"5.41E+00"}]
[37750.95987849537,3135358933.335,{"v":9.999828e-10,"d":"1.00E-09"},{"v":5.414341684,"d":"5.41E+00"}]
[37750.96000008102,3135358943.84,{"v":9.999837e-10,"d":"1.00E-09"},{"v":5.414272969,"d":"5.41E+00"}]
[37750.960121550925,3135358954.335,{"v":9.999832e-10,"d":"1.00E-09"},{"v":5.412565076,"d":"5.41E+00"}]
[37750.96023733797,3135358964.339,{"v":9.999829e-10,"d":"1.00E-09"},{"v":5.090568385,"d":"5.09E+00"}]
[37750.96035302083,3135358974.334,{"v":9.999829e-10,"d":"1.00E-09"},{"v":5.092946021,"d":"5.09E+00"}]
[37750.96046880787,3135358984.338,{"v":9.999831e-10,"d":"1.00E-09"},{"v":5.093101241,"d":"5.09E+00"}]
[37750.96059027778,3135358994.833,{"v":9.99983e-10,"d":"1.00E-09"},{"v":5.093302397,"d":"5.09E+00"}]
[37750.96071186342,3135359005.338,{"v":9.999834e-10,"d":"1.00E-09"},{"v":5.092625776,"d":"5.09E+00"}]
[37750.96078129629,3135359011.337,{"v":9.999849e-10,"d":"1.00E-09"}]
[37750.96082174768,3135359014.832,{"v":9.999851e-10,"d":"1.00E-09"}]

{"sheet":"182","index":5,"n_rows":39,"n_cols":24,"rows_kept":39,"flags":["formulas_cached_only"]}
["Energy   :    60.12 [MeV]"]
[" Run time :      284 [sec]"]
[" Fluence  : 5.033e+10 [p/cm2]"]
[" Dose     : 6.894e+03 [rad]"]
[]
[" Flux     : 1.772e+08 [p/cm2/sec]"]
[" Doserate : 2.427e+01 [rad/sec]"]
[null,null,"before"," during"," after","delta after %","delta during %","delta during",{"$nulls":10},"before"," during"," after","delta after %","delta during %","delta during"]
[null,"average",{"v":5.092363924333334,"d":"5.09E+00"},{"v":5.350409864363635,"d":"5.35E+00"},{"v":5.079484466,"d":"5.08E+00"},{"v":-0.25291708378873956,"d":"-2.53E-01"},{"v":5.067311446404199,"d":"5.07"},{"v":0.2580459400303008,"d":"2.58E-01"},{"$nulls":9},"average",{"v":5.0186721489999995,"d":"5.02E+00"},{"v":5.334750309909091,"d":"5.33E+00"},{"v":5.02061946125,"d":"5.02E+00"},{"v":0.03880134410430003,"d":"3.88E-02"},{"v":6.298043616418969,"d":"6.30"},{"v":0.31607816090909147,"d":"3.16E-01"}]
[null,"stdev",0.0008800157973937442,0.025464021543212374,0.001308846554980638,null,{"v":2793.586867261548,"d":"2793.59"},0.025479223319340927,{"$nulls":9},"stdev",0.0017690595550566245,0.017912135531958518,0.0034345013134180835,null,{"v":912.5230369299343,"d":"912.52"},0.01799928251416117]
[]
[null,"CH 01",{"$nulls":15},"CH 03"]
[null,"2003-09-05","23:05:00",{"$nulls":14},"2003-09-05","23:05:00"]
[null,"Time in seconds from 00:00, 1 Jan 1904",{"$nulls":15},"Time in seconds from 00:00, 1 Jan 1904"]
[null,"Time","Amps","Hz","Sigma [1/s]","Periods [s]",{"$nulls":11},"Time","Amps","Hz","Sigma [1/s]","Periods [s]"]
[37750.962048622685,3135359120.834,{"v":9.999828e-10,"d":"1.00E-09"},{"v":5.093199441,"d":"5.09E+00"},{"$nulls":12},37750.96217021991,3135359131.34,{"v":9.999822e-10,"d":"1.00E-09"},{"v":5.018652177,"d":"5.02E+00"}]
[37750.962285891204,3135359141.334,{"v":9.999825e-10,"d":"1.00E-09"},{"v":5.092447027,"d":"5.09E+00"},{"$nulls":12},37750.9623958912,3135359150.838,{"v":9.999822e-10,"d":"1.00E-09"},{"v":5.01691316,"d":"5.02E+00"}]
[37750.96251736111,3135359161.333,{"v":9.999824e-10,"d":"1.00E-09"},{"v":5.091445305,"d":"5.09E+00"},{"$nulls":12},37750.96263314815,3135359171.337,{"v":9.99983e-10,"d":"1.00E-09"},{"v":5.02045111,"d":"5.02E+00"}]
[37750.96274881944,3135359181.331,{"v":9.999831e-10,"d":"1.00E-09"},{"v":5.091784053,"d":"5.09E+00"},{"$nulls":12},37750.96286461806,3135359191.336,{"v":9.999829e-10,"d":"1.00E-09"},{"v":5.018945026,"d":"5.02E+00"}]
[37750.96298608796,3135359201.831,{"v":9.999828e-10,"d":"1.00E-09"},{"v":5.312633839,"d":"5.31E+00"},{"$nulls":12},37750.96310767361,3135359212.336,{"v":9.999834e-10,"d":"1.00E-09"},{"v":5.357946003,"d":"5.36E+00"}]
[37750.96333334491,3135359231.834,{"v":9.99984e-10,"d":"1.00E-09"},{"v":5.375096503,"d":"5.38E+00"},{"$nulls":12},37750.963454930556,3135359242.339,{"v":9.999825e-10,"d":"1.00E-09"},{"v":5.355770861,"d":"5.36E+00"}]
[37750.96357060185,3135359252.333,{"v":9.999847e-10,"d":"1.00E-09"},{"v":5.389820252,"d":"5.39E+00"},{"$nulls":12},37750.96368640046,3135359262.338,{"v":9.999829e-10,"d":"1.00E-09"},{"v":5.364128501,"d":"5.36E+00"}]
[37750.963802071754,3135359272.332,{"v":9.999828e-10,"d":"1.00E-09"},{"v":5.375339205,"d":"5.38E+00"},{"$nulls":12},37750.96392365741,3135359282.837,{"v":9.999837e-10,"d":"1.00E-09"},{"v":5.340106075,"d":"5.34E+00"}]
[37750.96404512731,3135359293.332,{"v":9.999831e-10,"d":"1.00E-09"},{"v":5.326847139,"d":"5.33E+00"},{"$nulls":12},37750.96416672453,3135359303.838,{"v":9.999832e-10,"d":"1.00E-09"},{"v":5.3245561,"d":"5.32E+00"}]
[37750.964288194446,3135359314.333,{"v":9.99984e-10,"d":"1.00E-09"},{"v":5.354366496,"d":"5.35E+00"},{"$nulls":12},37750.96440398148,3135359324.337,{"v":9.999837e-10,"d":"1.00E-09"},{"v":5.326537832,"d":"5.33E+00"}]
[37750.96451965278,3135359334.331,{"v":9.999839e-10,"d":"1.00E-09"},{"v":5.342609775,"d":"5.34E+00"},{"$nulls":12},37750.96463545139,3135359344.336,{"v":9.999832e-10,"d":"1.00E-09"},{"v":5.324323504,"d":"5.32E+00"}]
[37750.96475692129,3135359354.831,{"v":9.99983e-10,"d":"1.00E-09"},{"v":5.322008133,"d":"5.32E+00"},{"$nulls":12},37750.964878506944,3135359365.336,{"v":9.999834e-10,"d":"1.00E-09"},{"v":5.32072987,"d":"5.32E+00"}]
[37750.96509837963,3135359384.333,{"v":9.999828e-10,"d":"1.00E-09"},{"v":5.351709621,"d":"5.35E+00"},{"$nulls":12},37750.965214178235,3135359394.338,{"v":9.999828e-10,"d":"1.00E-09"},{"v":5.347902618,"d":"5.35E+00"}]
[37750.96543984953,3135359413.836,{"v":9.999825e-10,"d":"1.00E-09"},{"v":5.346115632,"d":"5.35E+00"},{"$nulls":12},37750.96556131944,3135359424.331,{"v":9.999833e-10,"d":"1.00E-09"},{"v":5.340615101,"d":"5.34E+00"}]
[37750.965677106484,3135359434.335,{"v":9.999827e-10,"d":"1.00E-09"},{"v":5.365171378,"d":"5.37E+00"},{"$nulls":12},37750.96579869213,3135359444.84,{"v":9.999833e-10,"d":"1.00E-09"},{"v":5.33724973,"d":"5.34E+00"}]
[37750.96592016204,3135359455.335,{"v":9.999823e-10,"d":"1.00E-09"},{"v":5.305424374,"d":"5.31E+00"},{"$nulls":12},37750.966041747684,3135359465.84,{"v":9.999828e-10,"d":"1.00E-09"},{"v":5.300333217,"d":"5.30E+00"}]
[37750.96616322917,3135359476.336,{"v":9.999827e-10,"d":"1.00E-09"},{"v":5.306541065,"d":"5.31E+00"},{"$nulls":12},37750.966383101855,3135359495.333,{"v":9.999829e-10,"d":"1.00E-09"},{"v":5.017334787,"d":"5.02E+00"}]
[37750.96649888888,3135359505.337,{"v":9.999824e-10,"d":"1.00E-09"},{"v":5.081202027,"d":"5.08E+00"},{"$nulls":12},37750.96661457176,3135359515.332,{"v":9.999825e-10,"d":"1.00E-09"},{"v":5.015611305,"d":"5.02E+00"}]
[37750.96673035879,3135359525.336,{"v":9.999829e-10,"d":"1.00E-09"},{"v":5.079643153,"d":"5.08E+00"},{"$nulls":12},37750.96695023148,3135359544.333,{"v":9.999832e-10,"d":"1.00E-09"},{"v":5.016819967,"d":"5.02E+00"}]
[37750.96706603009,3135359554.338,{"v":9.999829e-10,"d":"1.00E-09"},{"v":5.078853085,"d":"5.08E+00"},{"$nulls":12},37750.96718170139,3135359564.332,{"v":9.999831e-10,"d":"1.00E-09"},{"v":5.020768766,"d":"5.02E+00"}]
[37750.96729748842,3135359574.336,{"v":9.999828e-10,"d":"1.00E-09"},{"v":5.081237997,"d":"5.08E+00"},{"$nulls":12},37750.9675231713,3135359593.835,{"v":9.999837e-10,"d":"1.00E-09"},{"v":5.019773694,"d":"5.02E+00"}]
[37750.96764475694,3135359604.34,{"v":9.999823e-10,"d":"1.00E-09"},{"v":5.078203629,"d":"5.08E+00"},{"$nulls":12},37750.96776042824,3135359614.334,{"v":9.99983e-10,"d":"1.00E-09"},{"v":5.025115418,"d":"5.03E+00"}]
[37750.967841446756,3135359621.334,{"v":9.999822e-10,"d":"1.00E-09"},{"$nulls":13},37750.96788201389,3135359624.839,{"v":9.99983e-10,"d":"1.00E-09"}]
[37750.96792246528,3135359628.334,{"v":9.999832e-10,"d":"1.00E-09"}]

{"sheet":"252","index":6,"n_rows":41,"n_cols":24,"rows_kept":41,"flags":["formulas_cached_only"]}
["Energy   :    60.12 [MeV]"]
[" Run time :      340 [sec]"]
[" Fluence  : 5.016e+10 [p/cm2]"]
[" Dose     : 6.872e+03 [rad]"]
[]
[" Flux     : 1.475e+08 [p/cm2/sec]"]
[" Doserate : 2.021e+01 [rad/sec]"]
[null,null,"before"," during"," after","delta after %","delta during %","delta during",{"$nulls":10},"before"," during"," after","delta after %","delta during %","delta during"]
[null,"average",{"v":5.080041745,"d":"5.08E+00"},{"v":5.2938372367,"d":"5.29E+00"},{"v":5.06909242725,"d":"5.07E+00"},{"v":-0.21553597981308625,"d":"-2.16E-01"},{"v":4.208538087515268,"d":"4.21"},{"v":0.2137954917,"d":"2.14E-01"},{"$nulls":9},"average",{"v":5.017651405333333,"d":"5.02E+00"},{"v":5.218501792333333,"d":"5.22E+00"},{"$error":"#DIV/0!"},{"$error":"#DIV/0!"},{"v":4.002876461017468,"d":"4.00"},{"v":0.20085038700000002,"d":"2.01E-01"}]
[null,"stdev",0.00036787174570348315,0.008591905689927659,0.0005894519670251764,null,{"v":2235.570967402596,"d":"2235.57"},0.008599777497464583,{"$nulls":9},"stdev",0.0025043975279058785,0.1510104695753645,{"$error":"#DIV/0!"},null,{"v":5929.8122759143625,"d":"5929.81"},0.15103123494280865]
[]
[null,"CH 01",{"$nulls":15},"CH 03"]
[null,"2003-09-05","23:16:00",{"$nulls":14},"2003-09-05","23:16:00"]
[null,"Time in seconds from 00:00, 1 Jan 1904",{"$nulls":15},"Time in seconds from 00:00, 1 Jan 1904"]
[null,"Time","Amps","Hz","Sigma [1/s]","Periods [s]",{"$nulls":11},"Time","Amps","Hz","Sigma [1/s]","Periods [s]"]
[37750.96977431713,3135359788.334,{"v":9.999828e-10,"d":"1.00E-09"},{"v":5.080425593,"d":"5.08E+00"},{"$nulls":12},37750.969999988425,3135359807.832,{"v":9.999829e-10,"d":"1.00E-09"},{"v":5.020538324,"d":"5.02E+00"}]
[37750.97012157407,3135359818.337,{"v":9.99982e-10,"d":"1.00E-09"},{"v":5.079692261,"d":"5.08E+00"},{"$nulls":12},37750.97023725694,3135359828.332,{"v":9.999828e-10,"d":"1.00E-09"},{"v":5.016062061,"d":"5.02E+00"}]
[37750.97035304398,3135359838.336,{"v":9.999832e-10,"d":"1.00E-09"},{"v":5.080007381,"d":"5.08E+00"},{"$nulls":12},37750.97057871528,3135359857.834,{"v":9.999829e-10,"d":"1.00E-09"},{"v":5.016353831,"d":"5.02E+00"}]
[37750.970700300924,3135359868.339,{"v":9.999825e-10,"d":"1.00E-09"},{"v":5.08144453,"d":"5.08E+00"},{"$nulls":12},37750.9708159838,3135359878.334,{"v":9.999827e-10,"d":"1.00E-09"},{"v":5.019085268,"d":"5.02E+00"}]
[37750.97093177083,3135359888.338,{"v":9.999832e-10,"d":"1.00E-09"},{"v":5.270795357,"d":"5.27E+00"},{"$nulls":12},37750.97104744212,3135359898.332,{"v":9.999825e-10,"d":"1.00E-09"},{"v":5.303876087,"d":"5.30E+00"}]
[37750.97116324074,3135359908.337,{"v":9.999832e-10,"d":"1.00E-09"},{"v":5.293644339,"d":"5.29E+00"},{"$nulls":12},37750.97127902778,3135359918.341,{"v":9.999825e-10,"d":"1.00E-09"},{"v":5.211379069,"d":"5.21E+00"}]
[37750.97139471065,3135359928.336,{"v":9.999837e-10,"d":"1.00E-09"},{"v":5.079081256,"d":"5.08E+00"},{"$nulls":12},37750.97162038195,3135359947.834,{"v":9.999831e-10,"d":"1.00E-09"},{"v":5.476339565,"d":"5.48E+00"}]
[37750.971741967594,3135359958.339,{"v":9.999831e-10,"d":"1.00E-09"},{"v":5.367078678,"d":"5.37E+00"},{"$nulls":12},37750.97185763889,3135359968.333,{"v":9.99983e-10,"d":"1.00E-09"},{"v":5.312783257,"d":"5.31E+00"}]
[37750.97197922453,3135359978.838,{"v":9.999832e-10,"d":"1.00E-09"},{"v":5.302742039,"d":"5.30E+00"},{"$nulls":12},37750.972100694446,3135359989.333,{"v":9.999828e-10,"d":"1.00E-09"},{"v":5.30881973,"d":"5.31E+00"}]
[37750.97222228009,3135359999.838,{"v":9.999832e-10,"d":"1.00E-09"},{"v":5.307209843,"d":"5.31E+00"},{"$nulls":12},37750.97234375,3135360010.333,{"v":9.999834e-10,"d":"1.00E-09"},{"v":5.302987499,"d":"5.30E+00"}]
[37750.97246534722,3135360020.839,{"v":9.999825e-10,"d":"1.00E-09"},{"v":5.298410198,"d":"5.30E+00"},{"$nulls":12},37750.97258681713,3135360031.334,{"v":9.99983e-10,"d":"1.00E-09"},{"v":5.309593345,"d":"5.31E+00"}]
[37750.972708402776,3135360041.839,{"v":9.999831e-10,"d":"1.00E-09"},{"v":5.304553823,"d":"5.30E+00"},{"$nulls":12},37750.972829872684,3135360052.334,{"v":9.999827e-10,"d":"1.00E-09"},{"v":5.326928197,"d":"5.33E+00"}]
[37750.97294565972,3135360062.338,{"v":9.999828e-10,"d":"1.00E-09"},{"v":5.292601947,"d":"5.29E+00"},{"$nulls":12},37750.97306145833,3135360072.343,{"v":9.999828e-10,"d":"1.00E-09"},{"v":5.299484852,"d":"5.30E+00"}]
[37750.97317712963,3135360082.337,{"v":9.999828e-10,"d":"1.00E-09"},{"v":5.286182522,"d":"5.29E+00"},{"$nulls":12},37750.97340859954,3135360102.336,{"v":9.99983e-10,"d":"1.00E-09"},{"v":5.300191701,"d":"5.30E+00"}]
[37750.973634270835,3135360121.834,{"v":9.999829e-10,"d":"1.00E-09"},{"v":5.286729517,"d":"5.29E+00"},{"$nulls":12},37750.97375585648,3135360132.339,{"v":9.999832e-10,"d":"1.00E-09"},{"v":5.300542231,"d":"5.30E+00"}]
[37750.97387152778,3135360142.333,{"v":9.999832e-10,"d":"1.00E-09"},{"v":5.287346907,"d":"5.29E+00"},{"$nulls":12},37750.973993113425,3135360152.838,{"v":9.99983e-10,"d":"1.00E-09"},{"v":5.30273205,"d":"5.30E+00"}]
[37750.97411458333,3135360163.333,{"v":9.99983e-10,"d":"1.00E-09"},{"v":5.287722037,"d":"5.29E+00"},{"$nulls":12},37750.974230381944,3135360173.338,{"v":9.999823e-10,"d":"1.00E-09"},{"v":5.294787644,"d":"5.29E+00"}]
[37750.97434605323,3135360183.332,{"v":9.999828e-10,"d":"1.00E-09"},{"v":5.284873534,"d":"5.28E+00"},{"$nulls":12},37750.97446185185,3135360193.337,{"v":9.999832e-10,"d":"1.00E-09"},{"v":5.285690746,"d":"5.29E+00"}]
[37750.974693310185,3135360213.335,{"v":9.99983e-10,"d":"1.00E-09"},{"v":5.275778082,"d":"5.28E+00"},{"$nulls":12},37750.97491898148,3135360232.833,{"v":9.999832e-10,"d":"1.00E-09"},{"v":5.018485263,"d":"5.02E+00"}]
[37750.97504056713,3135360243.338,{"v":9.999859e-10,"d":"1.00E-09"},{"v":5.070264979,"d":"5.07E+00"},{"$nulls":12},37750.97515625,3135360253.333,{"v":9.999834e-10,"d":"1.00E-09"},{"v":5.020620766,"d":"5.02E+00"}]
[37750.97527783564,3135360263.838,{"v":9.99983e-10,"d":"1.00E-09"},{"v":5.068473246,"d":"5.07E+00"},{"$nulls":12},37750.97539930556,3135360274.333,{"v":9.999831e-10,"d":"1.00E-09"},{"v":5.015589686,"d":"5.02E+00"}]
[37750.97551509259,3135360284.337,{"v":9.999825e-10,"d":"1.00E-09"},{"v":5.069190353,"d":"5.07E+00"},{"$nulls":12},37750.97563077546,3135360294.332,{"v":9.999833e-10,"d":"1.00E-09"},{"v":5.017804817,"d":"5.02E+00"}]
[37750.9757465625,3135360304.336,{"v":9.99983e-10,"d":"1.00E-09"},{"v":5.068846334,"d":"5.07E+00"},{"$nulls":12},37750.97596644676,3135360323.334,{"v":9.999834e-10,"d":"1.00E-09"},{"v":5.020489712,"d":"5.02E+00"}]
[37750.97608223379,3135360333.338,{"v":9.999829e-10,"d":"1.00E-09"},{"v":5.069859776,"d":"5.07E+00"},{"$nulls":12},37750.97630790509,3135360352.836,{"v":9.999827e-10,"d":"1.00E-09"},{"v":5.019161201,"d":"5.02E+00"}]
[37750.976383125,3135360359.335,{"v":9.999827e-10,"d":"1.00E-09"},{"$nulls":13},37750.97642369213,3135360362.84,{"v":9.99983e-10,"d":"1.00E-09"}]
[37750.97646414352,3135360366.335,{"v":9.999828e-10,"d":"1.00E-09"}]

{"sheet":"526","index":7,"n_rows":77,"n_cols":24,"rows_kept":77,"flags":["formulas_cached_only"]}
["Energy   :    60.12 [MeV]"]
[" Run time :     1152 [sec]"]
[" Fluence  : 2.004e+11 [p/cm2]"]
[" Dose     : 2.745e+04 [rad]"]
[]
[" Flux     : 1.739e+08 [p/cm2/sec]"]
[" Doserate : 2.383e+01 [rad/sec]"]
[null,null,"before"," during"," after","delta after %","delta during %","delta during",{"$nulls":10},"before"," during"," after","delta after %","delta during %","delta during"]
[null,"average",{"v":5.065408312333333,"d":"5.07E+00"},{"v":5.3093084594999995,"d":"5.31E+00"},{"v":5.042046613999999,"d":"5.04E+00"},{"v":-0.46120069484729687,"d":"-4.61E-01"},{"v":4.815014548241159,"d":"4.82"},{"v":0.24390014716666641,"d":"2.44E-01"},{"$nulls":9},"average",{"v":5.010965166,"d":"5.01E+00"},{"v":5.328151268543477,"d":"5.33E+00"},{"v":5.017907377166666,"d":"5.02E+00"},{"v":0.13854039963736575,"d":"1.39E-01"},{"v":6.329840500501249,"d":"6.33"},{"v":0.31718610254347723,"d":"3.17E-01"}]
[null,"stdev",0.0008016057270214929,0.03241001469172249,0.0016471844944694676,null,{"v":3943.1366193137874,"d":"3943.14"},0.032419926342594635,{"$nulls":9},"stdev",0.005941559887971212,0.030479102669550395,0.0015973357801467756,null,{"v":412.98149382043346,"d":"412.98"},0.03105282327652902]
[]
[null,"CH 01",{"$nulls":15},"CH 03","after 252"]
[null,"2003-09-05","23:45:00",{"$nulls":14},"2003-09-05","23:45:00"]
[null,"Time in seconds from 00:00, 1 Jan 1904",{"$nulls":15},"Time in seconds from 00:00, 1 Jan 1904"]
[null,"Time","Amps","Hz","Sigma [1/s]","Periods [s]",{"$nulls":11},"Time","Amps","Hz","Sigma [1/s]","Periods [s]"]
[37750.98984380787,3135361522.338,{"v":9.99982e-10,"d":"1.00E-09"},{"v":5.064587756,"d":"5.06E+00"},{"$nulls":12},37750.989959479164,3135361532.332,{"v":9.99983e-10,"d":"1.00E-09"},{"v":5.00424593,"d":"5.00E+00"}]
[37750.9900752662,3135361542.336,{"v":9.999822e-10,"d":"1.00E-09"},{"v":5.065447663,"d":"5.07E+00"},{"$nulls":12},37750.9903009375,3135361561.834,{"v":9.999822e-10,"d":"1.00E-09"},{"v":5.015525215,"d":"5.02E+00"}]
[37750.99042252315,3135361572.339,{"v":9.999834e-10,"d":"1.00E-09"},{"v":5.066189518,"d":"5.07E+00"},{"$nulls":12},37750.99053820602,3135361582.334,{"v":9.999833e-10,"d":"1.00E-09"},{"v":5.013124353,"d":"5.01E+00"}]
[37750.99065399305,3135361592.338,{"v":9.999829e-10,"d":"1.00E-09"},{"v":5.066607633,"d":"5.07E+00"},{"$nulls":12},37750.990763877315,3135361601.832,{"v":9.999822e-10,"d":"1.00E-09"},{"v":5.015628156,"d":"5.02E+00"}]
[37750.99088546296,3135361612.337,{"v":9.999832e-10,"d":"1.00E-09"},{"v":5.303904992,"d":"5.30E+00"},{"$nulls":12},37750.99100693287,3135361622.832,{"v":9.999825e-10,"d":"1.00E-09"},{"v":5.331501502,"d":"5.33E+00"}]
[37750.991128518515,3135361633.337,{"v":9.99983e-10,"d":"1.00E-09"},{"v":5.326028029,"d":"5.33E+00"},{"$nulls":12},37750.99124420139,3135361643.332,{"v":9.99982e-10,"d":"1.00E-09"},{"v":5.336544134,"d":"5.34E+00"}]
[37750.99135418981,3135361652.835,{"v":9.99983e-10,"d":"1.00E-09"},{"v":5.365093847,"d":"5.37E+00"},{"$nulls":12},37750.99158565972,3135361672.834,{"v":9.999822e-10,"d":"1.00E-09"},{"v":5.342805476,"d":"5.34E+00"}]
[37750.991707245375,3135361683.339,{"v":9.99982e-10,"d":"1.00E-09"},{"v":5.305426204,"d":"5.31E+00"},{"$nulls":12},37750.991822916665,3135361693.333,{"v":9.99983e-10,"d":"1.00E-09"},{"v":5.324038116,"d":"5.32E+00"}]
[37750.99193871528,3135361703.338,{"v":9.99982e-10,"d":"1.00E-09"},{"v":5.307517254,"d":"5.31E+00"},{"$nulls":12},37750.992054386574,3135361713.332,{"v":9.999827e-10,"d":"1.00E-09"},{"v":5.323575105,"d":"5.32E+00"}]
[37750.992170185185,3135361723.337,{"v":9.999828e-10,"d":"1.00E-09"},{"v":5.316197336,"d":"5.32E+00"},{"$nulls":12},37750.992291655086,3135361733.832,{"v":9.999829e-10,"d":"1.00E-09"},{"v":5.323338507,"d":"5.32E+00"}]
[37750.99241324074,3135361744.337,{"v":9.999824e-10,"d":"1.00E-09"},{"v":5.286612129,"d":"5.29E+00"},{"$nulls":12},37750.99253471065,3135361754.832,{"v":9.999834e-10,"d":"1.00E-09"},{"v":5.303502076,"d":"5.30E+00"}]
[37750.992656296294,3135361765.337,{"v":9.999824e-10,"d":"1.00E-09"},{"v":5.278431134,"d":"5.28E+00"},{"$nulls":12},37750.9927777662,3135361775.832,{"v":9.999829e-10,"d":"1.00E-09"},{"v":5.29521163,"d":"5.30E+00"}]
[37750.99289935185,3135361786.337,{"v":9.999829e-10,"d":"1.00E-09"},{"v":5.275504561,"d":"5.28E+00"},{"$nulls":12},37750.993020821756,3135361796.832,{"v":9.99983e-10,"d":"1.00E-09"},{"v":5.285446971,"d":"5.29E+00"}]
[37750.9931424074,3135361807.337,{"v":9.999825e-10,"d":"1.00E-09"},{"v":5.270667758,"d":"5.27E+00"},{"$nulls":12},37750.99326387731,3135361817.832,{"v":9.999827e-10,"d":"1.00E-09"},{"v":5.29589222,"d":"5.30E+00"}]
[37750.99338547453,3135361828.338,{"v":9.999829e-10,"d":"1.00E-09"},{"v":5.272126801,"d":"5.27E+00"},{"$nulls":12},37750.99350694445,3135361838.833,{"v":9.999834e-10,"d":"1.00E-09"},{"v":5.287080152,"d":"5.29E+00"}]
[37750.99362853009,3135361849.338,{"v":9.999834e-10,"d":"1.00E-09"},{"v":5.2723336,"d":"5.27E+00"},{"$nulls":12},37750.99375,3135361859.833,{"v":9.999828e-10,"d":"1.00E-09"},{"v":5.293990348,"d":"5.29E+00"}]
[37750.99387158565,3135361870.338,{"v":9.999828e-10,"d":"1.00E-09"},{"v":5.268549621,"d":"5.27E+00"},{"$nulls":12},37750.99398725694,3135361880.332,{"v":9.999833e-10,"d":"1.00E-09"},{"v":5.286784944,"d":"5.29E+00"}]
[37750.99410305556,3135361890.337,{"v":9.999828e-10,"d":"1.00E-09"},{"v":5.275204838,"d":"5.28E+00"},{"$nulls":12},37750.994218726846,3135361900.331,{"v":9.999827e-10,"d":"1.00E-09"},{"v":5.28550611,"d":"5.29E+00"}]
[37750.994334525465,3135361910.336,{"v":9.999829e-10,"d":"1.00E-09"},{"v":5.271240679,"d":"5.27E+00"},{"$nulls":12},37750.99456019676,3135361929.834,{"v":9.999831e-10,"d":"1.00E-09"},{"v":5.301716149,"d":"5.30E+00"}]
[37750.994687569444,3135361940.839,{"v":9.999825e-10,"d":"1.00E-09"},{"v":5.274523682,"d":"5.27E+00"},{"$nulls":12},37750.99480903935,3135361951.334,{"v":9.999828e-10,"d":"1.00E-09"},{"v":5.298171382,"d":"5.30E+00"}]
[37750.99492483796,3135361961.339,{"v":9.999828e-10,"d":"1.00E-09"},{"v":5.271442484,"d":"5.27E+00"},{"$nulls":12},37750.99504050926,3135361971.333,{"v":9.99982e-10,"d":"1.00E-09"},{"v":5.292791627,"d":"5.29E+00"}]
[37750.995156307865,3135361981.338,{"v":9.999832e-10,"d":"1.00E-09"},{"v":5.270113766,"d":"5.27E+00"},{"$nulls":12},37750.99527777778,3135361991.833,{"v":9.999825e-10,"d":"1.00E-09"},{"v":5.298166626,"d":"5.30E+00"}]
[37750.995399363426,3135362002.338,{"v":9.99983e-10,"d":"1.00E-09"},{"v":5.270044674,"d":"5.27E+00"},{"$nulls":12},37750.995625034724,3135362021.836,{"v":9.999834e-10,"d":"1.00E-09"},{"v":5.298964941,"d":"5.30E+00"}]
[37750.995746504625,3135362032.331,{"v":9.999829e-10,"d":"1.00E-09"},{"v":5.272348839,"d":"5.27E+00"},{"$nulls":12},37750.99586229167,3135362042.335,{"v":9.999827e-10,"d":"1.00E-09"},{"v":5.297441346,"d":"5.30E+00"}]
[37750.996087962965,3135362061.833,{"v":9.999832e-10,"d":"1.00E-09"},{"v":5.273089105,"d":"5.27E+00"},{"$nulls":12},37750.996209548604,3135362072.338,{"v":9.999829e-10,"d":"1.00E-09"},{"v":5.31193101,"d":"5.31E+00"}]
[37750.996325231485,3135362082.333,{"v":9.999829e-10,"d":"1.00E-09"},{"v":5.29181054,"d":"5.29E+00"},{"$nulls":12},37750.99655101852,3135362101.841,{"v":9.999825e-10,"d":"1.00E-09"},{"v":5.2959182909999996,"d":"5.30E+00"}]
[37750.99667248842,3135362112.336,{"v":9.999834e-10,"d":"1.00E-09"},{"v":5.289337309,"d":"5.29E+00"},{"$nulls":12},37750.99689815972,3135362131.834,{"v":9.999825e-10,"d":"1.00E-09"},{"v":5.314025324,"d":"5.31E+00"}]
[37750.99712962963,3135362151.833,{"v":9.99983e-10,"d":"1.00E-09"},{"v":5.335094717,"d":"5.34E+00"},{"$nulls":12},37750.997251215274,3135362162.338,{"v":9.999828e-10,"d":"1.00E-09"},{"v":5.32427164,"d":"5.32E+00"}]
[37750.99747688657,3135362181.836,{"v":9.999832e-10,"d":"1.00E-09"},{"v":5.319426158,"d":"5.32E+00"},{"$nulls":12},37750.99770255787,3135362201.334,{"v":9.999827e-10,"d":"1.00E-09"},{"v":5.330117454,"d":"5.33E+00"}]
[37750.997818344906,3135362211.338,{"v":9.999828e-10,"d":"1.00E-09"},{"v":5.311112719,"d":"5.31E+00"},{"$nulls":12},37750.99793402778,3135362221.333,{"v":9.99983e-10,"d":"1.00E-09"},{"v":5.32167439,"d":"5.32E+00"}]
[37750.998055613425,3135362231.838,{"v":9.999828e-10,"d":"1.00E-09"},{"v":5.30259901,"d":"5.30E+00"},{"$nulls":12},37750.99817708333,3135362242.333,{"v":9.99983e-10,"d":"1.00E-09"},{"v":5.30710115,"d":"5.31E+00"}]
[37750.99829866898,3135362252.838,{"v":9.999829e-10,"d":"1.00E-09"},{"v":5.306746133,"d":"5.31E+00"},{"$nulls":12},37750.99842013889,3135362263.333,{"v":9.999827e-10,"d":"1.00E-09"},{"v":5.360778308,"d":"5.36E+00"}]
[37750.99853592592,3135362273.337,{"v":9.999827e-10,"d":"1.00E-09"},{"v":5.325862784,"d":"5.33E+00"},{"$nulls":12},37750.9987616088,3135362292.836,{"v":9.999827e-10,"d":"1.00E-09"},{"v":5.338091999,"d":"5.34E+00"}]
[37750.99888886574,3135362303.831,{"v":9.999827e-10,"d":"1.00E-09"},{"v":5.288869381,"d":"5.29E+00"},{"$nulls":12},37750.999010451385,3135362314.336,{"v":9.999828e-10,"d":"1.00E-09"},{"v":5.317540413,"d":"5.32E+00"}]
[37750.99913193287,3135362324.832,{"v":9.999834e-10,"d":"1.00E-09"},{"v":5.289160592,"d":"5.29E+00"},{"$nulls":12},37750.999253518516,3135362335.337,{"v":9.999831e-10,"d":"1.00E-09"},{"v":5.328263398,"d":"5.33E+00"}]
[37750.99936918981,3135362345.331,{"v":9.999828e-10,"d":"1.00E-09"},{"v":5.329890425,"d":"5.33E+00"},{"$nulls":12},37750.99948497685,3135362355.335,{"v":9.999828e-10,"d":"1.00E-09"},{"v":5.327897346,"d":"5.33E+00"}]
[37750.99960077547,3135362365.34,{"v":9.999829e-10,"d":"1.00E-09"},{"v":5.28878793,"d":"5.29E+00"},{"$nulls":12},37750.99972224537,3135362375.835,{"v":9.999834e-10,"d":"1.00E-09"},{"v":5.314099032,"d":"5.31E+00"}]
[37750.999953715276,3135362395.834,{"v":9.999832e-10,"d":"1.00E-09"},{"v":5.308585489,"d":"5.31E+00"},{"$nulls":12},37751.00018517361,3135362415.832,{"v":9.999827e-10,"d":"1.00E-09"},{"v":5.345105877,"d":"5.35E+00"}]
[37751.000312557866,3135362426.838,{"v":9.99983e-10,"d":"1.00E-09"},{"v":5.309344054,"d":"5.31E+00"},{"$nulls":12},37751.00043402778,3135362437.333,{"v":9.999828e-10,"d":"1.00E-09"},{"v":5.34834406,"d":"5.35E+00"}]
[37751.00055561342,3135362447.838,{"v":9.999853e-10,"d":"1.00E-09"},{"v":5.346098725,"d":"5.35E+00"},{"$nulls":12},37751.000677083335,3135362458.333,{"v":9.999824e-10,"d":"1.00E-09"},{"v":5.356756107,"d":"5.36E+00"}]
[37751.00079868056,3135362468.839,{"v":9.999825e-10,"d":"1.00E-09"},{"v":5.342218996,"d":"5.34E+00"},{"$nulls":12},37751.000920150465,3135362479.334,{"v":9.99983e-10,"d":"1.00E-09"},{"v":5.380007664,"d":"5.38E+00"}]
[37751.001035937494,3135362489.338,{"v":9.999828e-10,"d":"1.00E-09"},{"v":5.352015427,"d":"5.35E+00"},{"$nulls":12},37751.00126160879,3135362508.836,{"v":9.999825e-10,"d":"1.00E-09"},{"v":5.370902111,"d":"5.37E+00"}]
[37751.0013830787,3135362519.331,{"v":9.999824e-10,"d":"1.00E-09"},{"v":5.359231308,"d":"5.36E+00"},{"$nulls":12},37751.00149887731,3135362529.336,{"v":9.999822e-10,"d":"1.00E-09"},{"v":5.371157366,"d":"5.37E+00"}]
[37751.00172454861,3135362548.834,{"v":9.999829e-10,"d":"1.00E-09"},{"v":5.342164211,"d":"5.34E+00"},{"$nulls":12},37751.00184613426,3135362559.339,{"v":9.999829e-10,"d":"1.00E-09"},{"v":5.350501853,"d":"5.35E+00"}]
[37751.00196180556,3135362569.333,{"v":9.999827e-10,"d":"1.00E-09"},{"v":5.342809228,"d":"5.34E+00"},{"$nulls":12},37751.00207759259,3135362579.337,{"v":9.999827e-10,"d":"1.00E-09"},{"v":5.370844655,"d":"5.37E+00"}]
[37751.00219327546,3135362589.332,{"v":9.999834e-10,"d":"1.00E-09"},{"v":5.356979881,"d":"5.36E+00"},{"$nulls":12},37751.002309062496,3135362599.336,{"v":9.999824e-10,"d":"1.00E-09"},{"v":5.376901498,"d":"5.38E+00"}]
[37751.002430532404,3135362609.831,{"v":9.999838e-10,"d":"1.00E-09"},{"v":5.359299902,"d":"5.36E+00"},{"$nulls":12},37751.00255211805,3135362620.336,{"v":9.999823e-10,"d":"1.00E-09"},{"v":5.371935513,"d":"5.37E+00"}]
[37751.00277200231,3135362639.334,{"v":9.99983e-10,"d":"1.00E-09"},{"v":5.361762286,"d":"5.36E+00"},{"$nulls":12},37751.00288778935,3135362649.338,{"v":9.999832e-10,"d":"1.00E-09"},{"v":5.372589571,"d":"5.37E+00"}]
[37751.00300347222,3135362659.333,{"v":9.999832e-10,"d":"1.00E-09"},{"v":5.346333295,"d":"5.35E+00"},{"$nulls":12},37751.00311925926,3135362669.337,{"v":9.99983e-10,"d":"1.00E-09"},{"v":5.368195913,"d":"5.37E+00"}]
[37751.00323504629,3135362679.341,{"v":9.999832e-10,"d":"1.00E-09"},{"v":5.338219751,"d":"5.34E+00"},{"$nulls":12},37751.00335072917,3135362689.336,{"v":9.999825e-10,"d":"1.00E-09"},{"v":5.355451911,"d":"5.36E+00"}]
[37751.00357060185,3135362708.333,{"v":9.999828e-10,"d":"1.00E-09"},{"v":5.342423006,"d":"5.34E+00"},{"$nulls":12},37751.00368638889,3135362718.337,{"v":9.99983e-10,"d":"1.00E-09"},{"v":5.368388457,"d":"5.37E+00"}]
[37751.003802071755,3135362728.332,{"v":9.999828e-10,"d":"1.00E-09"},{"v":5.345537568,"d":"5.35E+00"},{"$nulls":12},37751.0039178588,3135362738.336,{"v":9.999825e-10,"d":"1.00E-09"},{"v":5.361742316,"d":"5.36E+00"}]
[37751.00403353009,3135362748.33,{"v":9.999834e-10,"d":"1.00E-09"},{"v":5.347882496,"d":"5.35E+00"},{"$nulls":12},37751.004149328706,3135362758.335,{"v":9.999832e-10,"d":"1.00E-09"},{"v":5.298040661,"d":"5.30E+00"}]
[37751.00427091435,3135362768.84,{"v":9.99983e-10,"d":"1.00E-09"},{"v":5.040005173,"d":"5.04E+00"},{"$nulls":12},37751.00439238426,3135362779.335,{"v":9.999829e-10,"d":"1.00E-09"},{"v":5.017749618,"d":"5.02E+00"}]
[37751.00451396991,3135362789.84,{"v":9.999827e-10,"d":"1.00E-09"},{"v":5.041793936,"d":"5.04E+00"},{"$nulls":12},37751.004635439815,3135362800.335,{"v":9.999825e-10,"d":"1.00E-09"},{"v":5.016099254,"d":"5.02E+00"}]
[37751.00475702546,3135362810.84,{"v":9.999824e-10,"d":"1.00E-09"},{"v":5.042956571,"d":"5.04E+00"},{"$nulls":12},37751.00487849537,3135362821.335,{"v":9.999825e-10,"d":"1.00E-09"},{"v":5.016549964,"d":"5.02E+00"}]
[37751.00510416667,3135362840.833,{"v":9.999831e-10,"d":"1.00E-09"},{"v":5.041136336,"d":"5.04E+00"},{"$nulls":12},37751.00522576389,3135362851.339,{"v":9.999823e-10,"d":"1.00E-09"},{"v":5.017813498,"d":"5.02E+00"}]
[37751.0053472338,3135362861.834,{"v":9.999833e-10,"d":"1.00E-09"},{"v":5.044933858,"d":"5.04E+00"},{"$nulls":12},37751.00546881944,3135362872.339,{"v":9.999825e-10,"d":"1.00E-09"},{"v":5.019048754,"d":"5.02E+00"}]
[37751.00559028935,3135362882.834,{"v":9.999829e-10,"d":"1.00E-09"},{"v":5.040588409,"d":"5.04E+00"},{"$nulls":12},37751.005711875005,3135362893.339,{"v":9.999827e-10,"d":"1.00E-09"},{"v":5.020396594,"d":"5.02E+00"}]
[37751.005833344905,3135362903.834,{"v":9.999832e-10,"d":"1.00E-09"},{"v":5.040870574,"d":"5.04E+00"},{"$nulls":12},37751.00595493056,3135362914.339,{"v":9.999825e-10,"d":"1.00E-09"},{"v":5.017536199,"d":"5.02E+00"}]
[37751.005995381944,3135362917.834,{"v":9.999853e-10,"d":"1.00E-09"},{"$nulls":13},37751.006035949074,3135362921.339,{"v":9.999828e-10,"d":"1.00E-09"}]
[37751.00607640047,3135362924.834,{"v":9.999829e-10,"d":"1.00E-09"}]

{"sheet":"540 high","index":8,"n_rows":34,"n_cols":32,"rows_kept":34,"flags":["formulas_cached_only"]}
["Energy   :    60.12 [MeV]"]
[" Run time :       53 [sec]"]
[" Fluence  : 1.024e+10 [p/cm2]"]
[" Dose     : 1.403e+03 [rad]"]
[]
[" Flux     : 1.932e+08 [p/cm2/sec]"]
[" Doserate : 2.647e+01 [rad/sec]"]
[null,null,"before"," during"," after","delta after %","delta during %","delta during",null,null,"before"," during"," after","delta after %","delta during %","delta during",null,null,"before"," during"," after","delta after %","delta during %","delta during",null,null,"before"," during"," after","delta after %","delta during %","delta during"]
[null,"average",{"v":2503662.5,"d":"2.50E+06"},{"v":2502600,"d":"2.50E+06"},{"v":2503275,"d":"2.50E+06"},{"v":-0.015477325717827561,"d":"-1.55E-02"},{"v":-0.04243782858113221,"d":"-0.04"},{"v":-1062.5,"d":"-1.06E+03"},null,"average",{"v":2467087.5,"d":"2.47E+06"},{"v":2465866.6666666665,"d":"2.47E+06"},{"v":2466600,"d":"2.47E+06"},{"v":-0.01976014227302869,"d":"-1.98E-02"},{"v":-0.04948480073501127,"d":"-0.05"},{"v":-1220.8333333334886,"d":"-1.22E+03"},null,"average",{"v":2496250,"d":"2.50E+06"},{"v":2496800,"d":"2.50E+06"},{"v":2496433.3333333335,"d":"2.50E+06"},{"v":0.007344349858118271,"d":"7.34E-03"},{"v":0.022033049574354813,"d":"0.02"},{"v":550,"d":"5.50E+02"},null,"average",{"v":2501500,"d":"2.50E+06"},{"v":2501900,"d":"2.50E+06"},{"v":2501666.6666666665,"d":"2.50E+06"},{"v":0.006662669065216065,"d":"6.66E-03"},{"v":0.01599040575654964,"d":"0.02"},{"v":400,"d":"4.00E+02"}]
[null,"stdev",130.24701806293191,173.20508075688772,221.7355782608345,null,{"v":32.98199324087374,"d":"32.98"},216.71244937540092,null,"stdev",318.1980515339464,115.47005665701823,264.5751311064591,null,{"v":-63.71126218392335,"d":"-63.71"},338.5016011548173,null,"stdev",287.84916685156975,173.20508075688772,57.73503255714852,null,{"v":-39.82783321856845,"d":"-39.83"},335.9421718944242,null,"stdev",185.16401995451028,100,57.73503255714852,null,{"v":-45.993827513267824,"d":"-45.99"},210.4417123236605]
[]
[null,"CH 01",{"$nulls":7},"CH 02",{"$nulls":7},"CH 03",{"$nulls":7},"CH 04"]
[null,"2003-10-05","00:10:00",{"$nulls":6},"2003-10-05","00:10:00",{"$nulls":6},"2003-10-05","00:10:00",{"$nulls":6},"2003-10-05","00:10:00"]
[null,"Time in seconds from 00:00, 1 Jan 1904",{"$nulls":7},"Time in seconds from 00:00, 1 Jan 1904",{"$nulls":7},"Time in seconds from 00:00, 1 Jan 1904",{"$nulls":7},"Time in seconds from 00:00, 1 Jan 1904"]
[null,"Time","Amps","Hz","Sigma [1/s]","Periods [s]",{"$nulls":3},"Time","Amps","Hz","Sigma [1/s]","Periods [s]",{"$nulls":3},"Time","Amps","Hz","Sigma [1/s]","Periods [s]",{"$nulls":3},"Time","Amps","Hz","Sigma [1/s]","Periods [s]"]
[37751.00754634259,3135363051.837,{"v":0.0005000624,"d":"5.00E-04"},{"v":2503500,"d":"2.50E+06"},{"$nulls":4},37751.00758679398,3135363055.332,{"v":0.0005000621,"d":"5.00E-04"},{"v":2466900,"d":"2.47E+06"},{"$nulls":4},37751.0076215625,3135363058.336,{"v":0.0005000624,"d":"5.00E-04"},{"v":2495700,"d":"2.50E+06"},{"$nulls":4},37751.00765634259,3135363061.341,{"v":0.0005000623,"d":"5.00E-04"},{"v":2501300,"d":"2.50E+06"}]
[37751.00769099537,3135363064.335,{"v":0.0005000631,"d":"5.00E-04"},{"v":2503500,"d":"2.50E+06"},{"$nulls":4},37751.00772576389,3135363067.339,{"v":0.0005000622,"d":"5.00E-04"},{"v":2467000,"d":"2.47E+06"},{"$nulls":4},37751.007760416665,3135363070.333,{"v":0.0005000623,"d":"5.00E-04"},{"v":2496200,"d":"2.50E+06"},{"$nulls":4},37751.007795196754,3135363073.338,{"v":0.0005000625,"d":"5.00E-04"},{"v":2501400,"d":"2.50E+06"}]
[37751.007829849535,3135363076.332,{"v":0.000500063,"d":"5.00E-04"},{"v":2503600,"d":"2.50E+06"},{"$nulls":4},37751.007864618055,3135363079.336,{"v":0.0005000624,"d":"5.00E-04"},{"v":2467100,"d":"2.47E+06"},{"$nulls":4},37751.00789939815,3135363082.341,{"v":0.0005000624,"d":"5.00E-04"},{"v":2496200,"d":"2.50E+06"},{"$nulls":4},37751.007934050926,3135363085.335,{"v":0.0005000624,"d":"5.00E-04"},{"v":2501400,"d":"2.50E+06"}]
[37751.007968819446,3135363088.339,{"v":0.0005000624,"d":"5.00E-04"},{"v":2503600,"d":"2.50E+06"},{"$nulls":4},37751.008003483796,3135363091.334,{"v":0.0005000622,"d":"5.00E-04"},{"v":2466500,"d":"2.47E+06"},{"$nulls":4},37751.00803825231,3135363094.338,{"v":0.0005000619,"d":"5.00E-04"},{"v":2496200,"d":"2.50E+06"},{"$nulls":4},37751.00807290509,3135363097.332,{"v":0.0005000625,"d":"5.00E-04"},{"v":2501500,"d":"2.50E+06"}]
[37751.008107685186,3135363100.337,{"v":0.0005000625,"d":"5.00E-04"},{"v":2503800,"d":"2.50E+06"},{"$nulls":4},37751.00814233796,3135363103.331,{"v":0.0005000623,"d":"5.00E-04"},{"v":2467200,"d":"2.47E+06"},{"$nulls":4},37751.00817710648,3135363106.335,{"v":0.0005000624,"d":"5.00E-04"},{"v":2496200,"d":"2.50E+06"},{"$nulls":4},37751.008211886576,3135363109.34,{"v":0.0005000628,"d":"5.00E-04"},{"v":2501900,"d":"2.50E+06"}]
[37751.00824653935,3135363112.334,{"v":0.0005000632,"d":"5.00E-04"},{"v":2503800,"d":"2.50E+06"},{"$nulls":4},37751.00828130787,3135363115.338,{"v":0.0005000625,"d":"5.00E-04"},{"v":2467100,"d":"2.47E+06"},{"$nulls":4},37751.00831597222,3135363118.333,{"v":0.0005000621,"d":"5.00E-04"},{"v":2496300,"d":"2.50E+06"},{"$nulls":4},37751.00835074074,3135363121.337,{"v":0.0005000625,"d":"5.00E-04"},{"v":2501400,"d":"2.50E+06"}]
[37751.008385393514,3135363124.331,{"v":0.0005000631,"d":"5.00E-04"},{"v":2503700,"d":"2.50E+06"},{"$nulls":4},37751.008420162034,3135363127.335,{"v":0.0005000625,"d":"5.00E-04"},{"v":2467600,"d":"2.47E+06"},{"$nulls":4},37751.00845494213,3135363130.34,{"v":0.0005000625,"d":"5.00E-04"},{"v":2496500,"d":"2.50E+06"},{"$nulls":4},37751.00848959491,3135363133.334,{"v":0.0005000628,"d":"5.00E-04"},{"v":2501600,"d":"2.50E+06"}]
[37751.008524363424,3135363136.338,{"v":0.0005000632,"d":"5.00E-04"},{"v":2503800,"d":"2.50E+06"},{"$nulls":4},37751.00855902778,3135363139.333,{"v":0.0005000624,"d":"5.00E-04"},{"v":2467300,"d":"2.47E+06"},{"$nulls":4},37751.008593796294,3135363142.337,{"v":0.0005000625,"d":"5.00E-04"},{"v":2496700,"d":"2.50E+06"},{"$nulls":4},37751.00862844907,3135363145.331,{"v":0.0005000627,"d":"5.00E-04"},{"v":2501500,"d":"2.50E+06"}]
[37751.008663229164,3135363148.336,{"v":0.0005000622,"d":"5.00E-04"},{"v":2503900,"d":"2.50E+06"},{"$nulls":4},37751.008697997684,3135363151.34,{"v":0.0005000625,"d":"5.00E-04"},{"v":2467200,"d":"2.47E+06"},{"$nulls":4},37751.008732650465,3135363154.334,{"v":0.0005000624,"d":"5.00E-04"},{"v":2496400,"d":"2.50E+06"},{"$nulls":4},37751.008767430554,3135363157.339,{"v":0.0005000624,"d":"5.00E-04"},{"v":2501700,"d":"2.50E+06"}]
[37751.008802083335,3135363160.333,{"v":0.000500063,"d":"5.00E-04"},{"v":2504200,"d":"2.50E+06"},{"$nulls":4},37751.00883685185,3135363163.337,{"v":0.0005000622,"d":"5.00E-04"},{"v":2467300,"d":"2.47E+06"},{"$nulls":4},37751.0088715162,3135363166.332,{"v":0.0005000631,"d":"5.00E-04"},{"v":2496500,"d":"2.50E+06"},{"$nulls":4},37751.00890628472,3135363169.336,{"v":0.0005000627,"d":"5.00E-04"},{"v":2501800,"d":"2.50E+06"}]
[37751.008958321756,3135363173.832,{"v":0.0005000625,"d":"5.00E-04"},{"v":2502500,"d":"2.50E+06"},{"$nulls":4},37751.0090046875,3135363177.838,{"v":0.0005000624,"d":"5.00E-04"},{"v":2466000,"d":"2.47E+06"},{"$nulls":4},37751.00904513889,3135363181.333,{"v":0.0005000628,"d":"5.00E-04"},{"v":2497000,"d":"2.50E+06"},{"$nulls":4},37751.0090799074,3135363184.337,{"v":0.0005000625,"d":"5.00E-04"},{"v":2501900,"d":"2.50E+06"}]
[37751.00911457175,3135363187.332,{"v":0.0005000625,"d":"5.00E-04"},{"v":2502800,"d":"2.50E+06"},{"$nulls":4},37751.00914934028,3135363190.336,{"v":0.0005000619,"d":"5.00E-04"},{"v":2465800,"d":"2.47E+06"},{"$nulls":4},37751.0091841088,3135363193.34,{"v":0.0005000622,"d":"5.00E-04"},{"v":2496700,"d":"2.50E+06"},{"$nulls":4},37751.00921877315,3135363196.335,{"v":0.0005000622,"d":"5.00E-04"},{"v":2502000,"d":"2.50E+06"}]
[37751.00925354167,3135363199.339,{"v":0.0005000625,"d":"5.00E-04"},{"v":2502500,"d":"2.50E+06"},{"$nulls":4},37751.009288194444,3135363202.333,{"v":0.0005000617,"d":"5.00E-04"},{"v":2465800,"d":"2.47E+06"},{"$nulls":4},37751.00932297453,3135363205.338,{"v":0.0005000622,"d":"5.00E-04"},{"v":2496700,"d":"2.50E+06"},{"$nulls":4},37751.009357627314,3135363208.332,{"v":0.0005000618,"d":"5.00E-04"},{"v":2501800,"d":"2.50E+06"}]
[37751.009392395834,3135363211.336,{"v":0.0005000625,"d":"5.00E-04"},{"v":2502300,"d":"2.50E+06"},{"$nulls":4},37751.00942717592,3135363214.341,{"v":0.0005000622,"d":"5.00E-04"},{"v":2465600,"d":"2.47E+06"},{"$nulls":4},37751.009461828704,3135363217.335,{"v":0.0005000628,"d":"5.00E-04"},{"v":2496500,"d":"2.50E+06"},{"$nulls":4},37751.009496597224,3135363220.339,{"v":0.0005000627,"d":"5.00E-04"},{"v":2501800,"d":"2.50E+06"}]
[37751.00953125,3135363223.333,{"v":0.0005000626,"d":"5.00E-04"},{"v":2503300,"d":"2.50E+06"},{"$nulls":4},37751.00956603009,3135363226.338,{"v":0.0005000622,"d":"5.00E-04"},{"v":2466700,"d":"2.47E+06"},{"$nulls":4},37751.00960068287,3135363229.332,{"v":0.0005000629,"d":"5.00E-04"},{"v":2496700,"d":"2.50E+06"},{"$nulls":4},37751.00963545139,3135363232.336,{"v":0.0005000631,"d":"5.00E-04"},{"v":2501900,"d":"2.50E+06"}]
[37751.009670231484,3135363235.341,{"v":0.0005000632,"d":"5.00E-04"},{"v":2503500,"d":"2.50E+06"},{"$nulls":4},37751.00970488426,3135363238.335,{"v":0.0005000622,"d":"5.00E-04"},{"v":2466700,"d":"2.47E+06"},{"$nulls":4},37751.00973965278,3135363241.339,{"v":0.0005000624,"d":"5.00E-04"},{"v":2496500,"d":"2.50E+06"},{"$nulls":4},37751.00977431713,3135363244.334,{"v":0.0005000625,"d":"5.00E-04"},{"v":2501700,"d":"2.50E+06"}]
[37751.009826469905,3135363248.84,{"v":0.0005000629,"d":"5.00E-04"},{"v":2503000,"d":"2.50E+06"},{"$nulls":4},37751.00987271991,3135363252.836,{"v":0.0005000628,"d":"5.00E-04"},{"v":2466800,"d":"2.47E+06"},{"$nulls":4},37751.00991317129,3135363256.331,{"v":0.0005000626,"d":"5.00E-04"},{"v":2496400,"d":"2.50E+06"},{"$nulls":4},37751.00994793981,3135363259.335,{"v":0.0005000624,"d":"5.00E-04"},{"v":2501700,"d":"2.50E+06"}]
[37751.00998271991,3135363262.34,{"v":0.0005000629,"d":"5.00E-04"},{"v":2503200,"d":"2.50E+06"},{"$nulls":4},37751.01001737268,3135363265.334,{"v":0.0005000626,"d":"5.00E-04"},{"v":2466300,"d":"2.47E+06"},{"$nulls":4},37751.0100521412,3135363268.338,{"v":0.0005000629,"d":"5.00E-04"},{"v":2496400,"d":"2.50E+06"},{"$nulls":4},37751.01008100694,3135363270.832,{"v":0.000500063,"d":"5.00E-04"},{"v":2501600,"d":"2.50E+06"}]
[37751.01011577546,3135363273.836,{"v":0.0005000635,"d":"5.00E-04"},{"v":2503400,"d":"2.50E+06"}]