## Sheet1
PSI 30/06/06
irradiation SEM ceramics III
| flux about 4.2 e8 prot/cm2/s |  |  |  |  | Ebeam 63 MeV
beam size 8 cm
irradiation number | file Daniel |  | position | volt | comments
[kV]
1 | 0 |  | 0,0
2 |  |  | 0,0 |  | no beam
3 | 2 |  | 0,0
4 | 3 |  | 0,0 | [5 empty] | 1.28398e-09 | 1499.6
5 | 4 |  | 0,0 | 1
| 5 |  | 0,0 |  | no beam |  |  |  | 4.31556e-11 | 1499.7
6 | 6 |  | 0,0 | 0.8 |  |  |  |  | 4.38249e-11 | 1249.6
| 7 |  | 0,0 |  | no beam |  |  |  | 4.82471e-11 | 999.74
7 | 8 |  | 0,0 | 0.5
| 9 |  | 0,0 |  | no beam |  |  |  | 4.59843e-11 | 749.82
8 | 10 |  | 0,0 | 0.25
| 11 |  | 0,0 |  | no beam |  |  |  | 4.26749e-11 | 499.89
9 | 12 |  | 0,0 | 0.1 | 10% more inten
| 13 |  | 0,0 | 0.05 | no beam |  |  |  | 4.32141e-11 | 250.18
10 | 14 |  | 0,0
11 | 15 |  | 0,0 | 0.01 | no beam |  |  |  | 4.96323e-11 | 100.13
12 | 16 |  | 0,0 | -0.01
13 | 17 |  | 0,0 | -0.5 |  |  |  |  | 4.61559e-11 | 50.081
[9 empty] | 4.40992e-11 | 10.055
14 | 19 |  | 0,9 | 1.5 |  |  |  |  | 4.15289e-11 | -10.055
15 | 20 |  | 0,9 | 1 |  |  |  |  | 4.0937e-11 | -499.89
16 | 21 |  |  | 0.5 |  |  |  |  | 1.277e-09 | 1499.6
17 | 22 |  |  | 0.25 |  |  |  |  | 9.88673e-10 | 1499.6
| 23 |  |  | 0.01 | no beam |  |  |  | 9.44919e-10 | 999.65
18 | 24 |  |  | 0.01 |  |  |  |  | 1.00767e-09 | 499.89
19 | 25 |  |  | -0.1 |  |  |  |  | 9.43126e-10 | 250.12
20 | 26 |  |  | -0.5 | no beam
21 | 27 |  |  | -0.5 |  |  |  |  | 8.86842e-10 | 10.055
22 | 28 |  |  | -1.5
[9 empty] | -5.5864e-10 | -499.89
[9 empty] | -5.5322e-10 | -1499.6
[9 empty] | -3.9635e-12 | -1499.6 | -0.001340469
longtitudinal | [8 empty] | -1.31094e-09 | -1499.6 | -0.4433644
23 | 1 |  | 1, -15.37 | -1.5 |  |  |  |  | -1.37387e-09 | -999.62 | -0.4646476
24 | 2 |  |  | -1 |  |  |  |  | -1.38089e-09 | -499.89 | -0.4670218
25 | 3 |  |  | -0.5 |  |  |  |  | -1.37127e-09 | -100.13 | -0.4637683
26 | 4 |  |  | -0.1 |  |  |  |  | -1.21209e-09 | -10.055 | -0.409933
27 | 5 |  |  | -0.01 |  |  |  |  | -8.1929e-10 | -2.0377 | -0.2770867
28 | 6 |  |  | -0.002 |  |  |  |  | 6.0499e-10 | 2.0377 | 0.2046097
29 | 7 |  |  | 0.002 |  |  |  |  | 1.03807e-09 | 10.055 | 0.3510789
30 | 8 |  |  | 0.01 |  |  |  |  | 1.23533e-09 | 100.13 | 0.4177929
31 | 9 |  |  | 0.1 |  |  |  |  | 1.01845e-09 | 250.09 | 0.3444433
32 | 10 |  |  | 0.25 |  |  |  |  | 1.02546e-09 | 499.86 | 0.3468141
33 | 11 |  |  | 0.5 |  |  |  |  | 1.12396e-09 | 999.62 | 0.3801272
34 | 12 |  |  | 1 |  |  |  |  | 1.01048e-09 | 1499.6 | 0.3417478
35 | 13 |  |  | 1.5 |  |  |  |  | 1.18258e-09 | 1999.5 | 0.3999527
36 | 14 |  |  | 11.5
37 | 15 |  |  | 12.5
y scan, long | with collimator 1 cm dia
38 | 16 |  |  | 1.5 | in steps 1cm to + 5cm up |  |  | up and down
39 | 15 |  |  | 1.5 | in steps 1cm to - 5cm down |  |  | down and up
39 | 17 |  |  | 1.5 | 1 step to -6 down |  |  | down and up
40 | 18 |  |  | 1.5 | in steps of 1 cm to - 6 cm hor |  |  | left right
41 | 19 |  |  | 1.5 | in steps of 1 cm to + 6 cm hor |  |  | right left
1.5
44 | 20 |  |  | 1.5 | at zero measurents
F III long | with collimator 1 cm dia
45 | 0 |  |  | 1.5 | central measurement
1.5
46 | 1 |  |  | 1.5 | scan y |  | flux 1.1e9 |  | start -6 to 12 an back by 6 to nominal
47 | 2 |  |  |  | scan x |  | flux 7.4 |  | start -6 to 12 an back by 6 to nominal
F III long | without collimator |  |  | flux 4.7e8
48 | 0 |  |  | 1.5
51 | 2 |  |  | 1
52 | 3 |  |  | 0.5
53 | 4 |  |  | 0.25
54 | 5 |  |  | 0.1
55 | 6 |  |  | 0.01
56 | 7 |  |  | -0.01
57 | 8 |  |  | -0.1
58 | 9 |  |  | -0.25
59 | 10 |  |  | -0.5
60 | 11 |  |  | -1
61 | 12 |  |  | -1.5
62 | 13
F III vertical
62 | 1 |  | nom | 1.5
63 | 2 |  |  | 1
64 | 3 |  |  | 0.5
65 | 4 |  |  | 250
66 | 5 |  |  | 0.1
67 | 6 |  |  | 0.01
68 | 7 |  |  | 0.01
69 | 8 |  |  | -0.01
70 | 9 |  |  | -0.1
71 | 10 |  |  | -0.25
72 | 11 |  |  | -0.5
73 | 12 |  |  | -1
74 | 13 |  |  | -1.5
[5 empty] | 1 cm in dia. |  | top of chamber at -8.37
75 | 15 |  |  | 1.5
76 | 16 |  |  | 1.5
77 | 17 |  |  | 1.5 | scan in y max -4 cm from top of chamber down, step 1cm, peak at -12.37 cm, max LASER 4 correspondes to beam at -5
78 | 18 |  |  | 1.5 | scan in y max at -4 cm from top of chamber, step .5 cm, start -10.37, peak at -12.37 cm
79 | 19 |  |  | -1.5 | scan in y max at -4 cm from top of chamber, step .5 cm, start -10.37, peak at -12.37 cm
80 | 21 |  |  | 1.5 | scan in x step 1 cm, start y -12.37, x start at -6
ceramics III vert scan
81 | 23 |  |  | 1.5 | scan in Y, start at LASER at top of chamber, 1 cm, peak at -15.37, start at -8-37
82 | 24 |  |  | 1.5 | scan in x, start at LASER at -15.37 y 1 cm, peak at -15.37, start x -5 to +7
ionisation, vertical scan,
83 | 0 |  |  | 1.5 | scan in x, start LASER at -7.67 y, 1 cm, peak x at 2 to 3, start x -5 to +6 last measurents at x 6
84 |  |  |  | 1.5 | scan in y, in x cetered, no variation seen
ionsation chamber trans |  | volatge scan
86 | 2 |  |  | 1.5 | long. Chamber intensity 4.7
87 | 3 |  |  | 1
88 | 4 |  |  | 0.5
89 | 5 |  |  | 0.25
90 | 6 |  |  | 0.1
91 | 7 |  |  | 0.01
92 | 8 |  |  | -0.01
93 | 9 |  |  | -0.1
94 | 10 |  |  | -0.25
95 | 11 |  |  | 0.5
96 | 12 |  |  | 1
97 | 13 |  |  | 1.5
98 | 14 |  |  | 1.5 | scan hor, -2 to +3 peak at +1 as expected
99 | 15 |  |  | 1.5 | scan ver start at -11.17 to 18.17, nom at 14.17
Note on I27: dehning: