## logbook
PSI 30/06/06
irradiation SEM ceramics III
|  |  |  | flux about 4.2 e8 prot/cm2/s |  |  |  |  | Ebeam 63 MeV
beam size 8 cm
|  |  | irradiation number | file Daniel |  | position | volt | comments
#Beam run | File name | time |  |  |  |  | [kV]
1 | ceram3sem0_214623.txt | 21:47 | 1 | 0 |  | 0,0 | 1.5
3 | ceram3sem2_215828.txt | 21:59 | 3 | 2 |  | 0,0 | 1.5
4 | ceram3sem3_220534.txt | 22:06 | 4 | 3 |  | 0,0 | 1.25 |  |  |  |  | 1.28398e-09 | 1499.6
5 | ceram3sem4_221127.txt | 22:12 | 5 | 4 |  | 0,0 | 1
6 | ceram3sem6_221612.txt | 22:16 | 6 | 6 |  | 0,0 | 0.75 |  |  |  |  | 4.38249e-11 | 1249.6
7 | ceram3sem8_221933.txt | 22:20 | 7 | 8 |  | 0,0 | 0.5
8 | ceram3sem10_222401.txt | 22:24 | 8 | 10 |  | 0,0 | 0.25
9 | ceram3sem12_222816.txt | 22:28 | 9 | 12 |  | 0,0 | 0.1 | 10% more inten
10 | ceram3sem14_223308.txt | 22:33 | 10 | 14 |  | 0,0 | 0.05
11 | ceram3sem15_223536.txt | 22:36 | 11 | 15 |  | 0,0 | 0.01 | no beam |  |  |  | 4.96323e-11 | 100.13
12 | ceram3sem16_223732.txt | 22:38 | 12 | 16 |  | 0,0 | -0.01
13 | ceram3sem17_223940.txt | 22:40 | 13 | 17 |  | 0,0 | -0.5 |  |  |  |  | 4.61559e-11 | 50.081
transverse
14 | ceram3sem19_224831.txt | 22:49 | 14 | 19 |  | 0,9 | 1.5 |  |  |  |  | 4.15289e-11 | -10.055
15 | ceram3sem20_225059.txt | 22:51 | 15 | 20 |  | 0,9 | 1 |  |  |  |  | 4.0937e-11 | -499.89
16 | ceram3sem21_225257.txt | 22:53 | 16 | 21 |  |  | 0.5 |  |  |  |  | 1.277e-09 | 1499.6
17 | ceram3sem22_225447.txt | 22:55 | 17 | 22 |  |  | 0.25 |  |  |  |  | 9.88673e-10 | 1499.6
18 | ceram3sem24_225839.txt | 22:59 | 18 | 24 |  |  | 0.01 |  |  |  |  | 1.00767e-09 | 499.89
19 | ceram3sem25_230218.txt | 23:03 | 19 | 25 |  |  | -0.1 |  |  |  |  | 9.43126e-10 | 250.12
20 | ceram3sem26_230434.txt | 23:05 | 20 | 26 |  |  | -0.5 | no beam
21 | ceram3sem27_231135.txt | 23:12 | 21 | 27 |  |  | -0.5 |  |  |  |  | 8.86842e-10 | 10.055
22 | ceram3sem28_231423.txt | 23:15 | 22 | 28 |  |  | -1.5
[12 empty] | -5.5864e-10 | -499.89
[12 empty] | -5.5322e-10 | -1499.6
[12 empty] | -3.9635e-12 | -1499.6
|  |  | longtitudinal | [8 empty] | -1.31094e-09 | -1499.6
23 | ceram3semLONG1_235445.txt | 23:55 | 23 | 1 |  | 1, -15.37 | -1.5 |  |  |  |  | -1.37387e-09 | -999.62
24 | ceram3semLONG2_235904.txt | 23:59 | 24 | 2 |  |  | -1 |  |  |  |  | -1.38089e-09 | -499.89
25 | ceram3semLONG3_000115.txt | 0:01 | 25 | 3 |  |  | -0.5 |  |  |  |  | -1.37127e-09 | -100.13
26 | ceram3semLONG4_000315.txt | 0:03 | 26 | 4 |  |  | -0.1 |  |  |  |  | -1.21209e-09 | -10.055
27 | ceram3semLONG5_000552.txt | 0:06 | 27 | 5 |  |  | -0.01 |  |  |  |  | -8.1929e-10 | -2.0377
28 | ceram3semLONG6_000900.txt | 0:10 | 28 | 6 |  |  | -0.002 |  |  |  |  | 6.0499e-10 | 2.0377 | -0.001340469
29 | ceram3semLONG7_001127.txt | 0:12 | 29 | 7 |  |  | 0.002 |  |  |  |  | 1.03807e-09 | 10.055 | -0.4433644
30 | ceram3semLONG8_001314.txt | 0:13 | 30 | 8 |  |  | 0.01 |  |  |  |  | 1.23533e-09 | 100.13 | -0.4646476
31 | ceram3semLONG9_001504.txt | 0:15 | 31 | 9 |  |  | 0.1 |  |  |  |  | 1.01845e-09 | 250.09 | -0.4670218
32 | ceram3semLONG10_001640.txt | 0:17 | 32 | 10 |  |  | 0.25 |  |  |  |  | 1.02546e-09 | 499.86 | -0.4637683
33 | ceram3semLONG11_001823.txt | 0:19 | 33 | 11 |  |  | 0.5 |  |  |  |  | 1.12396e-09 | 999.62 | -0.409933
34 | ceram3semLONG12_002032.txt | 0:21 | 34 | 12 |  |  | 1 |  |  |  |  | 1.01048e-09 | 1499.6 | -0.2770867
35 | ceram3semLONG13_002226.txt | 0:23 | 35 | 13 |  |  | 1.5 |  |  |  |  | 1.18258e-09 | 1999.5 | 0.2046097
36 | ceram3semLONG14_002609.txt | 0:26 | 36 | 14 |  |  | 11.5 | [6 empty] | 0.3510789
37 | ceram3semLONG15_002937.txt | 0:30 | 37 | 15 |  |  | 12.5 | [6 empty] | 0.4177929
0.3444433
0.3468141
|  |  | y scan, long | with collimator 1 cm dia | [9 empty] | 0.3801272
0.3417478
38 | ceram3semLONGhoriz16_013737.txt | 1:41 | 38 | 16 |  |  | 1.5 | in steps 1cm to + 5cm up |  |  | up and down |  |  | 0.3999527
40 | ceram3semLONGhoriz17_014318.txt | 1:47 | 39 | 15 |  |  | 1.5 | in steps 1cm to - 5cm down |  |  | down and up
|  |  | 39 | 17 |  |  | 1.5 | 1 step to -6 down |  |  | down and up
42 | ceram3semLONGvert18_014948.txt | 1:53 | 40 | 18 |  |  | 1.5 | in steps of 1 cm to - 6 cm hor |  |  | left right
43 | ceram3semLONGvert19_015403.txt | 1:58 | 41 | 19 |  |  | 1.5 | in steps of 1 cm to + 6 cm hor |  |  | right left
1.5
44 | ceram3semLONGvert20_020315.txt | 2:03 | 44 | 20 |  |  | 1.5 | at zero measurents
|  |  | F III long | with collimator 1 cm dia
45 | Fsem3long0_041127.txt | 4:11 | 45 | 0 |  |  | 1.5 | central measurement
1.5
46 | Fsem3long1_042536.txt | 4:29 | 46 | 1 |  |  | 1.5 | scan y |  | flux 1.1e9 |  | start -6 to 12 an back by 6 to nominal
47 | Fsem3long2_043214.txt | 4:35 | 47 | 2 |  |  |  | scan x |  | flux 7.4 |  | start -6 to 12 an back by 6 to nominal
|  |  | F III long | without collimator |  |  | flux 4.7e8
49 | Fsem3longNC0_045333.txt | 4:53 | 48 | 0 |  |  | 1.5
50 | Fsem3longNC1_045546.txt | 4:56 | 50 | 1 |  |  | 1.5 | short beam
51 | Fsem3longNC2_045912.txt | 4:59 | 51 | 2 |  |  | 1
52 | Fsem3longNC3_050128.txt | 5:01 | 52 | 3 |  |  | 0.5
53 | Fsem3longNC4_050303.txt | 5:03 | 53 | 4 |  |  | 0.25
54 | Fsem3longNC5_050435.txt | 5:04 | 54 | 5 |  |  | 0.1
55 | Fsem3longNC6_050636.txt | 5:06 | 55 | 6 |  |  | 0.01
56 | Fsem3longNC7_050810.txt | 5:08 | 56 | 7 |  |  | -0.01
57 | Fsem3longNC8_050940.txt | 5:09 | 57 | 8 |  |  | -0.1
58 | Fsem3longNC9_051109.txt | 5:11 | 58 | 9 |  |  | -0.25
59 | Fsem3longNC10_051238.txt | 5:12 | 59 | 10 |  |  | -0.5
60 | Fsem3longNC11_051403.txt | 5:14 | 60 | 11 |  |  | -1
61 | Fsem3longNC12_051530.txt | 5:15 | 61 | 12 |  |  | -1.5
F III vertical
62 | Fsem3ltranNC1_053324.txt | 5:33 | 62 | 1 |  | nom | 1.5
63 | Fsem3ltranNC2_053459.txt | 5:35 | 63 | 2 |  |  | 1
64 | Fsem3ltranNC3_053623.txt | 5:36 | 64 | 3 |  |  | 0.5
65 | Fsem3ltranNC4_053743.txt | 5:37 | 65 | 4 |  |  | 250
66 | Fsem3ltranNC5_053921.txt | 5:39 | 66 | 5 |  |  | 0.1
67 | Fsem3ltranNC6_054105.txt | 5:41 | 67 | 6 |  |  | 0.01
68 | Fsem3ltranNC7_054205.txt | 5:42 | 68 | 7 |  |  | 0.01
69 | Fsem3ltranNC8_054340.txt | 5:43 | 69 | 8 |  |  | -0.01
70 | Fsem3ltranNC9_054509.txt | 5:45 | 70 | 9 |  |  | -0.1
71 | Fsem3ltranNC10_054634.txt | 5:46 | 71 | 10 |  |  | -0.25
72 | Fsem3ltranNC11_054808.txt | 5:48 | 72 | 11 |  |  | -0.5
73 | Fsem3ltranNC12_054938.txt | 5:49 | 73 | 12 |  |  | -1
74 | Fsem3ltranNC13_055101.txt | 5:51 | 74 | 13 |  |  | -1.5 | 1 cm in dia. |  | top of chamber at -8.37
75 | Fsem3ltranCOL15_060810.txt | 6:08 | 75 | 15 |  |  | 1.5
76 | Fsem3ltranCOL16_061155.txt | 6:15 | 76 | 16 |  |  | 1.5 | scan in y max -4 cm from top of chamber down, step 1cm, peak at -12.37 cm, max LASER 4 correspondes to beam at -5
77 | Fsem3ltranCOL17_061943.txt | 6:22 | 77 | 17 |  |  | 1.5 | scan in y max at -4 cm from top of chamber, step .5 cm, start -10.37, peak at -12.37 cm
78 | Fsem3ltranCOL18_062647.txt | 6:29 | 78 | 18 |  |  | 1.5 | scan in y max at -4 cm from top of chamber, step .5 cm, start -10.37, peak at -12.37 cm
79 | Fsem3ltranCOL19_063147.txt | 6:34 | 79 | 19 |  |  | -1.5
scan in x step 1 cm, start y -12.37, x start at -6
80 | Fsem3ltranCOLhoriz22_064245.txt | 6:45 | 80 | 21 |  |  | 1.5
ceramics III vert scan
scan in Y, start at LASER at top of chamber, 1 cm, peak at -15.37, start at -8-37
81 | ceram3tranCOLL23_070207.txt | 7:05 | 81 | 23 |  |  | 1.5 | scan in x, start at LASER at -15.37 y 1 cm, peak at -15.37, start x -5 to +7
82 | ceram3tranCOLL24_070810.txt | 7:11 | 82 | 24 |  |  | 1.5
ionisation, vertical scan,
scan in x, start LASER at -7.67 y, 1 cm, peak x at 2 to 3, start x -5 to +6 last measurents at x 6
84 | BLMItran0_072838.txt | 7:31 | 83 | 0 |  |  | 1.5 | scan in y, in x cetered, no variation seen
85 | BLMItran1_073731.txt | 7:38 | 84 |  |  |  | 1.5
|  |  | ionsation chamber trans |  | volatge scan
long. Chamber intensity 4.7
86 | BLMIlongit2_080219.txt | 8:03 | 86 | 2 |  |  | 1.5
87 | BLMIlongit3_080533.txt | 8:06 | 87 | 3 |  |  | 1
88 | BLMIlongit4_080748.txt | 8:08 | 88 | 4 |  |  | 0.5
89 | BLMIlongit5_080942.txt | 8:10 | 89 | 5 |  |  | 0.25
90 | BLMIlongit6_081126.txt | 8:12 | 90 | 6 |  |  | 0.1
91 | BLMIlongit7_081319.txt | 8:14 | 91 | 7 |  |  | 0.01
92 | BLMIlongit8_081513.txt | 8:15 | 92 | 8 |  |  | -0.01
93 | BLMIlongit9_081707.txt | 8:17 | 93 | 9 |  |  | -0.1
94 | BLMIlongit10_081850.txt | 8:19 | 94 | 10 |  |  | -0.25
95 | BLMIlongit11_082045.txt | 8:21 | 95 | 11 |  |  | -0.5
96 | BLMIlongit12_082231.txt | 8:23 | 96 | 12 |  |  | -1
97 | BLMIlongit13_082416.txt | 8:24 | 97 | 13 |  |  | -1.5
98 | BLMIlongit14_082739.txt | 8:30 | 98 | 14 |  |  | 1.5 | scan hor, -2 to +3 peak at +1 as expected
99 | BLMIlongit15_083242.txt | 8:35 | 99 | 15 |  |  | 1.5 | scan ver start at -11.17 to 18.17, nom at 14.17
Note on L21: dehning:

## FileList with results
#Beam run | File name | HV[kV] | I[A] | sigmaI[A] | SEY | sigmaSEY | Beam[/cm/s] | Dose[rad] | Runtime[s]
1 | ceram3sem0_214623.txt | 1.5 | 4.5808e-11 | 1.5868e-12 | 0.015642 | 0.015642 | 414500000 | 2084 | 38
3 | ceram3sem2_215828.txt | 1.5 | 4.3468e-11 | 4.2885e-13 | 0.014783 | 0.014783 | 416200000 | 2038 | 37
4 | ceram3sem3_220534.txt | 1.25 | 4.2607e-11 | 1.552e-12 | 0.014713 | 0.014713 | 409900000 | 2061 | 38
5 | ceram3sem4_221127.txt | 1 | 4.7872e-11 | 5.5667e-13 | 0.01597 | 0.01597 | 424300000 | 2077 | 37
6 | ceram3sem6_221612.txt | 0.75 | 4.5783e-11 | 7.2573e-13 | 0.015148 | 0.015148 | 427800000 | 2094 | 37
7 | ceram3sem8_221933.txt | 0.5 | 4.4573e-11 | 1.6567e-12 | 0.014986 | 0.014986 | 421000000 | 2061 | 37
8 | ceram3sem10_222401.txt | 0.25 | 4.3427e-11 | 7.2002e-13 | 0.014733 | 0.014733 | 417200000 | 2043 | 37
9 | ceram3sem12_222816.txt | 0.1 | 5.0003e-11 | 5.8533e-13 | 0.015672 | 0.015672 | 451600000 | 2092 | 35
10 | ceram3sem14_223308.txt | 0.05 | 4.6504e-11 | 5.7459e-13 | 0.015195 | 0.015195 | 433200000 | 2064 | 36
11 | ceram3sem15_223536.txt | 0.01 | 4.3607e-11 | 8.4701e-13 | 0.015147 | 0.015147 | 407500000 | 2049 | 38
12 | ceram3sem16_223732.txt | -0.01 | 4.0777e-11 | 6.1128e-13 | 0.01415 | 0.01415 | 407900000 | 2051 | 38
13 | ceram3sem17_223940.txt | -0.5 | 4.122e-11 | 4.9566e-13 | 0.014402 | 0.014402 | 405100000 | 2091 | 39
14 | ceram3sem19_224831.txt | 1.5 | 9.9581e-10 | 2.1367e-11 | 0.34029 | 0.34029 | 414200000 | 2083 | 38
15 | ceram3sem20_225059.txt | 1 | 9.517e-10 | 1.5494e-11 | 0.33302 | 0.33302 | 404500000 | 2087 | 39
16 | ceram3sem21_225257.txt | 0.5 | 9.977e-10 | 1.7767e-11 | 0.3344 | 0.3344 | 422300000 | 2068 | 37
17 | ceram3sem22_225447.txt | 0.25 | 9.4482e-10 | 1.5311e-11 | 0.32931 | 0.32931 | 406100000 | 2042 | 38
18 | ceram3sem24_225839.txt | 0.01 | 8.8136e-10 | 2.2198e-11 | 0.31188 | 0.31188 | 197300000 | 2088 | 80
19 | ceram3sem25_230218.txt | -0.1 | -5.047e-10 | 1.0088e-11 | 0.17608 | 0.17608 | 405700000 | 2040 | 38
20 | ceram3sem26_230434.txt | -0.5 | -5.6968e-10 | 1.0459e-11 | 0.20194 | 0.20194 | 399300000 | 2060 | 39
21 | ceram3sem27_231135.txt | -0.5 | -5.5137e-10 | 1.2261e-11 | 0.19486 | 0.19486 | 400500000 | 2067 | 39
22 | ceram3sem28_231423.txt | -1.5 | -5.1938e-10 | 1.5572e-11 | 0.18188 | 0.18188 | 404200000 | 2086 | 39
23 | ceram3semLONG1_235445.txt | -1.5 | -1.3194e-09 | 3.2519e-11 | 0.43693 | 0.43693 | 427400000 | 2092 | 37
24 | ceram3semLONG2_235904.txt | -1 | -1.3541e-09 | 3.2908e-11 | 0.44823 | 0.44823 | 427600000 | 2093 | 37
25 | ceram3semLONG3_000115.txt | -0.5 | -1.379e-09 | 5.1337e-11 | 0.46807 | 0.46807 | 417000000 | 2042 | 37
26 | ceram3semLONG4_000315.txt | -0.1 | -1.3965e-09 | 4.4933e-11 | 0.4877 | 0.4877 | 405300000 | 2092 | 39
27 | ceram3semLONG5_000552.txt | -0.01 | -1.2182e-09 | 3.5202e-11 | 0.4285 | 0.4285 | 402400000 | 2077 | 39
28 | ceram3semLONG6_000900.txt | -0.002 | -7.7555e-10 | 1.9024e-11 | 0.26586 | 0.26586 | 412900000 | 2076 | 38
29 | ceram3semLONG7_001127.txt | 0.002 | 5.4427e-10 | 3.1151e-11 | 0.18767 | 0.18767 | 410500000 | 2064 | 38
30 | ceram3semLONG8_001314.txt | 0.01 | 9.552e-10 | 3.1607e-11 | 0.31857 | 0.31857 | 424400000 | 2078 | 37
31 | ceram3semLONG9_001504.txt | 0.1 | 1.13e-09 | 3.9565e-11 | 0.3737 | 0.3737 | 428000000 | 2095 | 37
32 | ceram3semLONG10_001640.txt | 0.25 | 1.0315e-09 | 3.9187e-11 | 0.36273 | 0.36273 | 402500000 | 2077 | 39
33 | ceram3semLONG11_001823.txt | 0.5 | 1.0428e-09 | 3.0395e-11 | 0.35026 | 0.35026 | 421400000 | 2063 | 37
34 | ceram3semLONG12_002032.txt | 1 | 1.0062e-09 | 3.7296e-11 | 0.35481 | 0.35481 | 401400000 | 2071 | 39
35 | ceram3semLONG13_002226.txt | 1.5 | 1.0453e-09 | 3.799e-11 | 0.34838 | 0.34838 | 424700000 | 2079 | 37
36 | ceram3semLONG14_002609.txt | 2 | 1.0869e-09 | 4.3588e-11 | 0.36316 | 0.36316 | 423600000 | 2074 | 37
37 | ceram3semLONG15_002937.txt | 1.5 | 1.0812e-09 | 2.8228e-11 | 0.35791 | 0.35791 | 427600000 | 2093 | 37
38 | ceram3semLONGhoriz16_013737.txt | 1.5 | 8.1993e-11 | 6.8951e-11 | 0.011378 | 0.011378 | 1020000000 | 18080 | 134
40 | ceram3semLONGhoriz17_014318.txt | 1.5 | 7.4944e-11 | 1.977e-11 | 0.039129 | 0.039129 | 271100000 | 8931 | 249
42 | ceram3semLONGvert18_014948.txt | 1.5 | 5.4993e-11 | 3.5352e-11 | 0.0070891 | 0.0070891 | 1098000000 | 6247 | 43
43 | ceram3semLONGvert19_015403.txt | 1.5 | 2.9865e-11 | 3.4165e-11 | 0.014985 | 0.014985 | 282100000 | 17840 | 478
44 | ceram3semLONGvert20_020315.txt | 1.5 | 7.7957e-11 | 3.7939e-13 | 0.010429 | 0.010429 | 1058000000 | 8398 | 60
45 | Fsem3long0_041127.txt | 1.5 | 7.4173e-11 | 2.619e-13 | 0.013893 | 0.013893 | 755700000 | 799.9 | 8
46 | Fsem3long1_042536.txt | 1.5 | 1.7074e-11 | 2.3456e-11 | 0.002205 | 0.002205 | 1096000000 | 2321 | 16
47 | Fsem3long2_043214.txt | 1.5 | 2.5188e-11 | 1.6489e-11 | 0.0048472 | 0.0048472 | 735500000 | 15570 | 160
49 | Fsem3longNC0_045333.txt | 1.5 | 9.81e-10 | 6.7299e-11 | 0.28826 | 0.28826 | 481700000 | 2167 | 34
50 | Fsem3longNC1_045546.txt | 1.5 | 8.97e-10 | 2.1697e-11 | 0.28214 | 0.28214 | 450000000 | 238.2 | 4
51 | Fsem3longNC2_045912.txt | 1 | 8.5718e-10 | 1.8801e-11 | 0.25667 | 0.25667 | 472700000 | 750.5 | 12
52 | Fsem3longNC3_050128.txt | 0.5 | 8.2544e-10 | 1.7501e-11 | 0.24396 | 0.24396 | 478900000 | 760.4 | 12
53 | Fsem3longNC4_050303.txt | 0.25 | 8.3001e-10 | 2.7432e-11 | 0.29145 | 0.29145 | 403100000 | 746.7 | 14
54 | Fsem3longNC5_050435.txt | 0.1 | 8.9156e-10 | 2.3588e-11 | 0.26742 | 0.26742 | 471900000 | 749.4 | 12
55 | Fsem3longNC6_050636.txt | 0.01 | 8.0356e-10 | 1.8951e-11 | 0.24592 | 0.24592 | 462500000 | 734.3 | 12
56 | Fsem3longNC7_050810.txt | -0.01 | -1.5443e-09 | 2.9841e-11 | 0.46838 | 0.46838 | 466700000 | 741 | 12
57 | Fsem3longNC8_050940.txt | -0.1 | -1.7451e-09 | 4.9598e-11 | 0.50419 | 0.50419 | 489900000 | 777.9 | 12
58 | Fsem3longNC9_051109.txt | -0.25 | -1.6875e-09 | 3.5663e-11 | 0.50995 | 0.50995 | 468400000 | 743.8 | 12
59 | Fsem3longNC10_051238.txt | -0.5 | -1.6223e-09 | 2.9251e-11 | 0.49929 | 0.49929 | 459900000 | 730.3 | 12
60 | Fsem3longNC11_051403.txt | -1 | -1.6067e-09 | 2.7589e-11 | 0.47735 | 0.47735 | 476400000 | 756.4 | 12
61 | Fsem3longNC12_051530.txt | -1.5 | -1.4941e-09 | 2.9175e-11 | 0.45627 | 0.45627 | 463500000 | 736 | 12
62 | Fsem3ltranNC1_053324.txt | 1.5 | 9.1793e-10 | 1.9687e-11 | 0.25461 | 0.25461 | 510300000 | 742.8 | 11
63 | Fsem3ltranNC2_053459.txt | 1 | 7.5453e-10 | 1.2234e-11 | 0.2184 | 0.2184 | 489000000 | 776.5 | 12
64 | Fsem3ltranNC3_053623.txt | 0.5 | 6.9e-10 | 1.2943e-11 | 0.20334 | 0.20334 | 480300000 | 762.6 | 12
65 | Fsem3ltranNC4_053743.txt | 250 | 7.0656e-10 | 1.5796e-11 | 0.2068 | 0.2068 | 483600000 | 768 | 12
66 | Fsem3ltranNC5_053921.txt | 0.1 | 7.313e-10 | 1.9954e-11 | 0.2136 | 0.2136 | 484600000 | 769.5 | 12
67 | Fsem3ltranNC6_054105.txt | 0.01 | NaN | NaN | NaN | NaN | 511500000 | 67.68 | 1
68 | Fsem3ltranNC7_054205.txt | 0.01 | 6.7217e-10 | 1.2733e-11 | 0.19349 | 0.19349 | 491700000 | 780.8 | 12
69 | Fsem3ltranNC8_054340.txt | -0.01 | -9.9398e-10 | 1.4839e-11 | 0.30282 | 0.30282 | 464600000 | 737.8 | 12
70 | Fsem3ltranNC9_054509.txt | -0.1 | -1.0893e-09 | 1.6033e-11 | 0.32883 | 0.32883 | 468900000 | 744.5 | 12
71 | Fsem3ltranNC10_054634.txt | -0.25 | -1.0531e-09 | 1.6107e-11 | 0.32034 | 0.32034 | 465300000 | 738.8 | 12
72 | Fsem3ltranNC11_054808.txt | -0.5 | -1.0397e-09 | 1.8278e-11 | 0.31585 | 0.31585 | 465900000 | 739.7 | 12
73 | Fsem3ltranNC12_054938.txt | -1 | -1.0029e-09 | 2.1767e-11 | 0.30719 | 0.30719 | 462100000 | 733.7 | 12
74 | Fsem3ltranNC13_055101.txt | -1.5 | -9.8664e-10 | 1.6766e-11 | 0.30706 | 0.30706 | 454800000 | 722.2 | 12
75 | Fsem3ltranCOL15_060810.txt | 1.5 | 4.7358e-12 | 2.2673e-13 | 0.0014431 | 0.0014431 | 464500000 | 737.6 | 12
76 | Fsem3ltranCOL16_061155.txt | 1.5 | 1.0633e-11 | 1.1992e-11 | 0.0030697 | 0.0030697 | 490300000 | 11290 | 174
77 | Fsem3ltranCOL17_061943.txt | 1.5 | -1.2237e-13 | 2.8188e-12 | 4.1525e-05 | 4.1525e-05 | 417100000 | 7506 | 136
78 | Fsem3ltranCOL18_062647.txt | 1.5 | 6.8554e-11 | 2.9381e-12 | 0.019843 | 0.019843 | 489000000 | 9706 | 150
79 | Fsem3ltranCOL19_063147.txt | -1.5 | -7.7472e-11 | 5.8719e-12 | 0.022517 | 0.022517 | 487000000 | 13340 | 207
80 | Fsem3ltranCOLhoriz22_064245.txt | 1.5 | 6.4947e-11 | 5.5148e-12 | 0.018981 | 0.018981 | 484300000 | 1346 | 21
81 | ceram3tranCOLL23_070207.txt | 1.5 | 8.0502e-11 | 3.6843e-13 | 0.023207 | 0.023207 | 491000000 | 10070 | 155
82 | ceram3tranCOLL24_070810.txt | 1.5 | 8.207e-11 | 2.244e-11 | 0.023991 | 0.023991 | 484200000 | 10250 | 160
84 | BLMItran0_072838.txt | 1.5 | 5.0727e-07 | 1.0767e-07 | 153.09 | 153.09 | 469000000 | 12160 | 196
85 | BLMItran1_073731.txt | 1.5 | 5.2048e-07 | 1.2928e-08 | 232.1 | 232.1 | 317400000 | 3780 | 90
86 | BLMIlongit2_080219.txt | 1.5 | 3.2397e-06 | 6.6429e-08 | 1015 | 1015 | 451800000 | 4185 | 70
87 | BLMIlongit3_080533.txt | 1 | 3.1538e-06 | 5.9921e-08 | 939.98 | 939.98 | 474900000 | 1822 | 29
88 | BLMIlongit4_080748.txt | 0.5 | 3.1488e-06 | 6.2489e-08 | 1042.3 | 1042.3 | 427600000 | 2433 | 43
89 | BLMIlongit5_080942.txt | 0.25 | 3.1175e-06 | 5.1178e-08 | 916.6 | 916.6 | 481400000 | 1784 | 28
90 | BLMIlongit6_081126.txt | 0.1 | 3.0771e-06 | 4.1863e-08 | 892.68 | 892.68 | 487900000 | 1614 | 25
91 | BLMIlongit7_081319.txt | 0.01 | 9.0853e-07 | 1.1575e-08 | 278.59 | 278.59 | 461600000 | 1710 | 28
92 | BLMIlongit8_081513.txt | -0.01 | -2.1649e-06 | 2.1284e-07 | 620.93 | 620.93 | 493500000 | 2285 | 35
93 | BLMIlongit9_081707.txt | -0.1 | -2.495e-06 | 3.3437e-07 | 760.93 | 760.93 | 464100000 | 1965 | 32
94 | BLMIlongit10_081850.txt | -0.25 | -2.3741e-06 | 4.9221e-08 | 844.93 | 844.93 | 397700000 | 1684 | 32
95 | BLMIlongit11_082045.txt | 0.5 | -2.576e-06 | 4.7083e-08 | 846.94 | 846.94 | 430500000 | 2165 | 38
96 | BLMIlongit12_082231.txt | 1 | -2.6551e-06 | 5.2769e-08 | 1094.4 | 1094.4 | 343400000 | 1272 | 28
97 | BLMIlongit13_082416.txt | 1.5 | -2.7445e-06 | 5.5988e-08 | 915.12 | 915.12 | 424500000 | 1348 | 24
98 | BLMIlongit14_082739.txt | 1.5 |  |  |  |  | 481700000 | 5864 | 92
99 | BLMIlongit15_083242.txt | 1.5 |  |  |  |  | 474000000 | 10660 | 170
Note on F1: daniel kramer: 44cm2 used for the calculation -> false for collimator (pos. scans) and inacurate for transverse!
Note on G1: daniel kramer: just statistical standard deviation

## FileList
#Beam run | File name | HV[kV]
1 | ceram3sem0_214623.txt | 1.5
3 | ceram3sem2_215828.txt | 1.5
4 | ceram3sem3_220534.txt | 1.25
5 | ceram3sem4_221127.txt | 1
6 | ceram3sem6_221612.txt | 0.75
7 | ceram3sem8_221933.txt | 0.5
8 | ceram3sem10_222401.txt | 0.25
9 | ceram3sem12_222816.txt | 0.1
10 | ceram3sem14_223308.txt | 0.05
11 | ceram3sem15_223536.txt | 0.01
12 | ceram3sem16_223732.txt | -0.01
13 | ceram3sem17_223940.txt | -0.5
14 | ceram3sem19_224831.txt | 1.5
15 | ceram3sem20_225059.txt | 1
16 | ceram3sem21_225257.txt | 0.5
17 | ceram3sem22_225447.txt | 0.25
18 | ceram3sem24_225839.txt | 0.01
19 | ceram3sem25_230218.txt | -0.1
20 | ceram3sem26_230434.txt | -0.5
21 | ceram3sem27_231135.txt | -0.5
22 | ceram3sem28_231423.txt | -1.5
23 | ceram3semLONG1_235445.txt | -1.5
24 | ceram3semLONG2_235904.txt | -1
25 | ceram3semLONG3_000115.txt | -0.5
26 | ceram3semLONG4_000315.txt | -0.1
27 | ceram3semLONG5_000552.txt | -0.01
28 | ceram3semLONG6_000900.txt | -0.002
29 | ceram3semLONG7_001127.txt | 0.002
30 | ceram3semLONG8_001314.txt | 0.01
31 | ceram3semLONG9_001504.txt | 0.1
32 | ceram3semLONG10_001640.txt | 0.25
33 | ceram3semLONG11_001823.txt | 0.5
34 | ceram3semLONG12_002032.txt | 1
35 | ceram3semLONG13_002226.txt | 1.5
36 | ceram3semLONG14_002609.txt | 2
37 | ceram3semLONG15_002937.txt | 1.5
38 | ceram3semLONGhoriz16_013737.txt | 1.5
40 | ceram3semLONGhoriz17_014318.txt | 1.5
42 | ceram3semLONGvert18_014948.txt | 1.5
43 | ceram3semLONGvert19_015403.txt | 1.5
44 | ceram3semLONGvert20_020315.txt | 1.5
45 | Fsem3long0_041127.txt | 1.5
46 | Fsem3long1_042536.txt | 1.5
47 | Fsem3long2_043214.txt | 1.5
49 | Fsem3longNC0_045333.txt | 1.5
50 | Fsem3longNC1_045546.txt | 1.5
51 | Fsem3longNC2_045912.txt | 1
52 | Fsem3longNC3_050128.txt | 0.5
53 | Fsem3longNC4_050303.txt | 0.25
54 | Fsem3longNC5_050435.txt | 0.1
55 | Fsem3longNC6_050636.txt | 0.01
56 | Fsem3longNC7_050810.txt | -0.01
57 | Fsem3longNC8_050940.txt | -0.1
58 | Fsem3longNC9_051109.txt | -0.25
59 | Fsem3longNC10_051238.txt | -0.5
60 | Fsem3longNC11_051403.txt | -1
61 | Fsem3longNC12_051530.txt | -1.5
62 | Fsem3ltranNC1_053324.txt | 1.5
63 | Fsem3ltranNC2_053459.txt | 1
64 | Fsem3ltranNC3_053623.txt | 0.5
65 | Fsem3ltranNC4_053743.txt | 250
66 | Fsem3ltranNC5_053921.txt | 0.1
67 | Fsem3ltranNC6_054105.txt | 0.01
68 | Fsem3ltranNC7_054205.txt | 0.01
69 | Fsem3ltranNC8_054340.txt | -0.01
70 | Fsem3ltranNC9_054509.txt | -0.1
71 | Fsem3ltranNC10_054634.txt | -0.25
72 | Fsem3ltranNC11_054808.txt | -0.5
73 | Fsem3ltranNC12_054938.txt | -1
74 | Fsem3ltranNC13_055101.txt | -1.5
75 | Fsem3ltranCOL15_060810.txt | 1.5
76 | Fsem3ltranCOL16_061155.txt | 1.5
77 | Fsem3ltranCOL17_061943.txt | 1.5
78 | Fsem3ltranCOL18_062647.txt | 1.5
79 | Fsem3ltranCOL19_063147.txt | -1.5
80 | Fsem3ltranCOLhoriz22_064245.txt | 1.5
81 | ceram3tranCOLL23_070207.txt | 1.5
82 | ceram3tranCOLL24_070810.txt | 1.5
84 | BLMItran0_072838.txt | 1.5
85 | BLMItran1_073731.txt | 1.5
86 | BLMIlongit2_080219.txt | 1.5
87 | BLMIlongit3_080533.txt | 1
88 | BLMIlongit4_080748.txt | 0.5
89 | BLMIlongit5_080942.txt | 0.25
90 | BLMIlongit6_081126.txt | 0.1
91 | BLMIlongit7_081319.txt | 0.01
92 | BLMIlongit8_081513.txt | -0.01
93 | BLMIlongit9_081707.txt | -0.1
94 | BLMIlongit10_081850.txt | -0.25
95 | BLMIlongit11_082045.txt | -0.5
96 | BLMIlongit12_082231.txt | -1
97 | BLMIlongit13_082416.txt | -1.5
98 | BLMIlongit14_082739.txt | 1.5
99 | BLMIlongit15_083242.txt | 1.5